## B0245-B-spline
Position (cm) | MSE | Thickness # 2 (nm) | spline_e1(0.735) | spline_e2(0.735) | spline_e1(0.936) | spline_e2(0.936) | spline_e1(1.137) | spline_e2(1.137) | spline_e1(1.339) | spline_e2(1.339) | spline_e1(1.540) | spline_e2(1.540) | spline_e1(1.741) | spline_e2(1.741) | spline_e1(1.942) | spline_e2(1.942) | spline_e1(2.143) | spline_e2(2.143) | spline_e1(2.344) | spline_e2(2.344) | spline_e1(2.545) | spline_e2(2.545) | spline_e1(2.746) | spline_e2(2.746)
Average | 3.181 | 18.6 | -39.1318 | 10.0597 | -23.2549 | 2.9938 | -17.6367 | -1.1229 | -12.0714 | -3.3432 | -8.1259 | -4.8673 | -4.853 | -5.8586 | -2.287 | -6.4897 | -0.3138 | -7.0137 | 1.2838 | -7.247 | 2.6843 | -7.4048 | 4.218 | -7.4457
Min. | 1.443 | 9.94 | -63.8678 | -12.6657 | -38.4079 | -10.1334 | -29.3373 | -11.6422 | -20.7164 | -10.9834 | -15.518 | -10.5636 | -11.4149 | -10.3385 | -8.0603 | -10.0878 | -6.1028 | -9.8127 | -4.4783 | -9.764 | -2.8268 | -10.5054 | -0.7215 | -12.1126
Max. | 5.909 | 37.09 | -12.5032 | 32.7967 | -3.1951 | 17.4598 | 0.176 | 11.984 | 2.4372 | 7.1016 | 3.6049 | 3.4019 | 4.521 | 0.1196 | 5.0548 | -2.8288 | 5.4396 | -2.0748 | 5.6755 | -1.3376 | 6.2961 | -0.6191 | 7.1378 | 0.1432
Std. Dev. | 1.304 | 6.87 | 15.0386 | 16.2332 | 9.4993 | 9.9708 | 8.1419 | 7.7839 | 7.0786 | 5.4993 | 6.2309 | 3.99 | 5.4194 | 2.8314 | 4.5707 | 2.03 | 3.9151 | 1.8374 | 3.3964 | 2.2075 | 2.9392 | 2.7689 | 2.3982 | 3.4264
% Range | 140.388 | 145.9363 | -131.2603 | 451.9232 | -151.421 | 921.6918 | -167.3405 | -2104.0886 | -191.805 | -540.9474 | -235.3311 | -286.9269 | -328.3696 | -178.5086 | -573.4706 | -111.8542 | -3678.4585 | -110.3249 | 790.9123 | -116.274 | 339.8662 | -133.5124 | 186.3288 | -164.6018
(0,0) | 3.272 | 16.74 | -54.685 | -0.6356 | -30.5065 | -5.5813 | -22.015 | -9.098 | -14.2502 | -9.9577 | -8.8393 | -10.3121 | -4.6688 | -10.3385 | -1.7056 | -10.0878 | 0.5184 | -9.8127 | 2.33 | -9.4564 | 3.8724 | -9.1861 | 5.5552 | -8.8859
(2,-0) | 2.568 | 14.6 | -63.8678 | 14.4907 | -38.4079 | 3.0123 | -29.3373 | -3.149 | -20.6521 | -6.0117 | -14.4208 | -7.8827 | -9.3059 | -8.8044 | -5.4955 | -9.2506 | -2.5895 | -9.6096 | -0.296 | -9.764 | 1.6344 | -9.9352 | 3.6876 | -10.0751
(1.41421,-1.41421) | 3.803 | 18.94 | -48.2657 | -9.5928 | -24.9299 | -9.7675 | -16.872 | -11.6422 | -9.7902 | -10.9834 | -5.1226 | -10.5636 | -1.6391 | -10.0035 | 0.6944 | -9.3453 | 2.433 | -8.759 | 3.8374 | -8.1898 | 5.0599 | -7.7386 | 6.4243 | -7.2434
(-0,-2) | 5.2 | 24.41 | -30.3088 | -12.6657 | -13.4943 | -10.1334 | -7.6596 | -10.4287 | -2.6371 | -9.2759 | 0.2382 | -8.5398 | 2.2782 | -7.7061 | 3.6272 | -6.895 | 4.6644 | -6.1673 | 5.5172 | -5.4661 | 6.2961 | -4.8439 | 7.1378 | -4.0902
(-1.41421,-1.41421) | 4.725 | 26.27 | -30.214 | -6.9338 | -13.9608 | -6.3676 | -8.3942 | -7.3029 | -3.0899 | -7.0672 | -0.1318 | -7.0256 | 1.8876 | -6.5664 | 3.2534 | -5.9548 | 4.2953 | -5.3303 | 5.1404 | -4.6789 | 5.8888 | -4.0541 | 6.6368 | -3.2938
(-2,0) | 3.99 | 22.06 | -39.2659 | -1.5237 | -20.4717 | -4.1358 | -14.04 | -6.4519 | -7.9135 | -6.7874 | -3.5765 | -7.1242 | -0.639 | -7.3469 | 1.3306 | -7.0817 | 2.819 | -6.718 | 4.0346 | -6.2332 | 5.1018 | -5.7769 | 6.2195 | -5.1815
(-1.41421,1.41421) | 2.774 | 17.54 | -48.9645 | 10.8905 | -28.7027 | 2.1226 | -21.6084 | -2.5385 | -14.661 | -4.7757 | -9.5282 | -6.0739 | -5.2454 | -6.9261 | -2.2045 | -7.5566 | -0.0457 | -7.8344 | 1.7352 | -7.8334 | 3.2501 | -7.7744 | 4.8818 | -7.5899
(0,2) | 2.195 | 14.85 | -47.8434 | 26.286 | -31.3408 | 11.8292 | -25.2101 | 5.0404 | -18.8943 | 0.4934 | -13.8845 | -2.4915 | -9.5152 | -4.3344 | -5.6198 | -5.6836 | -2.8264 | -7.0738 | -0.7281 | -7.8376 | 1.075 | -8.399 | 3.0348 | -8.7781
(1.41421,1.41421) | 2.102 | 13.93 | -51.2645 | 28.6635 | -33.9053 | 12.8859 | -27.5352 | 5.495 | -20.7164 | 0.5626 | -15.518 | -2.7821 | -10.8874 | -4.8814 | -6.9977 | -6.257 | -3.9375 | -7.5723 | -1.5993 | -8.4421 | 0.366 | -9.1222 | 2.4821 | -9.6566
(2,0) | 2.58 | 15.11 | -61.2882 | 14.7864 | -36.7711 | 3.4455 | -28.1182 | -2.5325 | -19.6498 | -5.3932 | -13.6689 | -7.2089 | -8.6757 | -8.1382 | -4.9415 | -8.6391 | -2.155 | -9.0413 | 0.0462 | -9.2102 | 1.882 | -9.3711 | 3.8604 | -9.4683
(4,0) | 1.905 | 12.49 | -32.3688 | 32.4636 | -25.4207 | 16.8026 | -22.1917 | 9.3085 | -18.1511 | 3.3994 | -14.5323 | -0.6834 | -10.9694 | -3.7031 | -7.6215 | -5.9701 | -4.8717 | -7.8571 | -2.5494 | -9.1439 | -0.5279 | -10.1466 | 1.7269 | -11.0141
(2.82843,2.82843) | 1.598 | 9.94 | -12.5032 | 26.5972 | -13.0233 | 16.6468 | -13.1274 | 11.4356 | -12.3433 | 6.6479 | -11.3569 | 2.907 | -9.7901 | -0.3982 | -7.8336 | -3.4502 | -6.1028 | -6.3135 | -4.4783 | -8.4816 | -2.8268 | -10.3428 | -0.7215 | -12.1126
(0,4) | 1.443 | 10.42 | -14.8623 | 28.1039 | -14.3189 | 17.4598 | -14.048 | 11.984 | -12.6853 | 7.1016 | -11.588 | 3.4019 | -9.9412 | 0.1196 | -7.7741 | -2.8288 | -5.7837 | -5.8128 | -4.1195 | -8.0073 | -2.4066 | -9.793 | -0.3105 | -11.4172
(-2.82843,2.82843) | 2.402 | 15.64 | -48.0868 | 21.8065 | -30.3584 | 9.0515 | -24.1673 | 3.0542 | -17.6312 | -0.8637 | -12.6338 | -3.3501 | -8.2818 | -4.8559 | -4.5108 | -6.1261 | -1.9867 | -7.2649 | 0.0257 | -7.7707 | 1.7406 | -8.1533 | 3.5995 | -8.3267
(-4,0) | 3.513 | 20.57 | -41.8765 | 6.8283 | -23.3556 | 0.6793 | -17.0477 | -2.7197 | -10.8635 | -4.4728 | -6.0194 | -5.0142 | -2.2592 | -6.2058 | -0.0886 | -6.6145 | 1.6376 | -6.6292 | 3.0279 | -6.4008 | 4.2629 | -6.1284 | 5.5499 | -5.6853
(-2.82843,-2.82843) | 4.809 | 27.85 | -29.5339 | -5.496 | -13.4449 | -5.1246 | -7.9897 | -5.9416 | -2.4398 | -6.0276 | 0.2559 | -6.2681 | 2.1364 | -5.8537 | 3.4021 | -5.2755 | 4.3685 | -4.653 | 5.1389 | -3.9965 | 5.8117 | -3.3566 | 6.4547 | -2.5796
(-0,-4) | 5.909 | 37.09 | -14.4715 | -8.2121 | -3.1951 | -5.6095 | 0.176 | -6.2607 | 2.4372 | -5.2496 | 3.6049 | -4.5247 | 4.521 | -3.6555 | 5.0548 | -2.8471 | 5.4396 | -2.0748 | 5.6755 | -1.3376 | 5.8487 | -0.6191 | 5.8906 | 0.1432
(2.82843,-2.82843) | 3.786 | 22.69 | -40.3793 | -7.5185 | -19.9307 | -7.2159 | -12.947 | -8.7881 | -6.7098 | -8.0709 | -2.6094 | -7.9468 | 0.2024 | -7.6533 | 2.0386 | -7.098 | 3.392 | -6.5505 | 4.4867 | -5.9591 | 5.437 | -5.4436 | 6.4726 | -4.8215
(4,-0) | 1.871 | 12.24 | -33.4547 | 32.7967 | -26.3048 | 16.8814 | -22.9641 | 9.2015 | -18.7156 | 3.2108 | -15.0612 | -0.9951 | -11.4149 | -4.0615 | -8.0603 | -6.3424 | -5.2306 | -8.1865 | -2.8327 | -9.4846 | -0.7649 | -10.5054 | 1.5588 | -11.3926

## B0246-B-spline
Position (cm) | MSE | Thickness # 2 (nm) | E Inf | IR Amp | spline_e2(0.735) | spline_e2(1.070) | spline_e2(1.406) | spline_e2(1.741) | spline_e2(2.076) | spline_e2(2.411) | spline_e2(2.746) | spline_e2(0.535) | spline_e2(3.246) | spline_e2(3.746)
Average | 1.771 | 12.82 | 1.0715 | 0.9228 | -0.8524 | -0.7835 | -0.7124 | -0.6933 | -0.5544 | -0.2629 | -0.0104 | -1.2907 | 3.3789 | 9.9909
Min. | 1.38 | 4.56 | -0.7782 | 0.0351 | -1.1553 | -1.2351 | -1.2444 | -1.3674 | -1.4898 | -1.3516 | -1.6586 | -1.606 | 0.0837 | 0.3483
Max. | 2.063 | 30.36 | 2.4244 | 1.5738 | -0.0036 | 0.0512 | 0.1208 | 0.1848 | 0.4008 | 0.8778 | 1.9131 | -0.1609 | 5.1407 | 13.307
Std. Dev. | 0.168 | 7.34 | 0.9128 | 0.4766 | 0.334 | 0.3624 | 0.4113 | 0.4852 | 0.6016 | 0.6518 | 0.9884 | 0.3909 | 1.4025 | 3.9347
% Range | 38.547 | 201.2692 | 298.8869 | 166.7521 | -135.1107 | -164.1732 | -191.6503 | -223.8684 | -341.006 | -848.162 | -34497.1641 | -111.9701 | 149.6637 | 129.7048
(0,0) | 1.38 | 10.45 | 1.1909 | 1.0299 | -0.9879 | -1.0208 | -0.9188 | -0.9173 | -0.7547 | -0.4244 | -0.1336 | -1.606 | 3.6537 | 11.2956
(2,-0) | 1.756 | 11.7 | 0.9354 | 1.0185 | -0.9174 | -0.8634 | -0.7154 | -0.6786 | -0.4873 | -0.1145 | 0.3714 | -1.5602 | 4.6204 | 11.4457
(1.41421,-1.41421) | 1.662 | 16.05 | 0.0432 | 0.7026 | -0.7674 | -0.6233 | -0.3618 | -0.2523 | 0.1167 | 0.6185 | 1.5139 | -1.5354 | 5.1407 | 10.5161
(-0,-2) | 2.063 | 17.59 | -0.7782 | 0.3619 | -0.7739 | -0.5552 | -0.3031 | -0.1362 | 0.3307 | 0.8778 | 1.9131 | -1.2657 | 4.514 | 12.1936
(-1.41421,-1.41421) | 1.751 | 13.53 | 0.4381 | 0.7724 | -0.8684 | -0.7366 | -0.581 | -0.5253 | -0.2049 | 0.2235 | 0.8543 | -1.5115 | 4.276 | 11.16
(-2,0) | 1.808 | 8.05 | 1.6484 | 1.1562 | -1.0196 | -0.9249 | -0.9872 | -1.0128 | -0.9181 | -0.6355 | -0.6178 | -1.3782 | 3.2907 | 12.0698
(-1.41421,1.41421) | 1.931 | 7.33 | 1.9073 | 1.3236 | -1.0746 | -0.9835 | -1.0174 | -1.0558 | -0.9997 | -0.7334 | -0.7519 | -1.3069 | 3.6392 | 11.7821
(0,2) | 1.783 | 7.81 | 1.8413 | 1.3213 | -1.073 | -1.0447 | -1.0655 | -1.0775 | -1.0682 | -0.7783 | -0.7867 | -1.4753 | 3.6893 | 11.5341
(1.41421,1.41421) | 1.816 | 9.12 | 1.3234 | 1.1521 | -1.0435 | -1.0068 | -0.9274 | -0.9446 | -0.8518 | -0.5606 | -0.3348 | -1.4987 | 3.8135 | 12.6469
(2,0) | 1.691 | 11.69 | 0.9566 | 0.9913 | -0.9605 | -0.8927 | -0.7592 | -0.7027 | -0.5169 | -0.1468 | 0.3617 | -1.5715 | 4.6182 | 11.1789
(4,0) | 1.836 | 8.84 | 1.3512 | 1.1259 | -1.0168 | -0.9539 | -0.8653 | -0.879 | -0.8157 | -0.5252 | -0.3429 | -1.2675 | 4.0886 | 13.307
(2.82843,2.82843) | 2.062 | 4.56 | 2.4244 | 1.5738 | -1.1553 | -1.2351 | -1.2444 | -1.3674 | -1.4898 | -1.3516 | -1.6586 | -1.4446 | 2.7927 | 11.9745
(0,4) | 1.743 | 5.45 | 2.3852 | 1.4755 | -1.1243 | -1.1744 | -1.2271 | -1.3537 | -1.4548 | -1.2732 | -1.5451 | -1.3981 | 3.2037 | 11.0434
(-2.82843,2.82843) | 1.7 | 7.27 | 1.7598 | 1.3311 | -1.0649 | -1.0035 | -0.9897 | -1.0369 | -1.0268 | -0.7959 | -0.7417 | -1.4216 | 3.766 | 12.5238
(-4,0) | 1.578 | 7.53 | 2.1406 | 1.2915 | -1.0627 | -0.9723 | -1.0535 | -1.123 | -1.0594 | -0.8053 | -0.8695 | -1.3616 | 3.4689 | 10.0252
(-2.82843,-2.82843) | 1.916 | 14.95 | 0.0471 | 0.6438 | -0.7544 | -0.6192 | -0.4981 | -0.4133 | -0.0465 | 0.4332 | 1.1577 | -1.4955 | 4.0887 | 11.083
(-0,-4) | 1.804 | 26.09 | 0.3976 | 0.1343 | -0.4788 | -0.3523 | -0.1813 | 0.0659 | 0.4008 | 0.6277 | 0.9398 | -0.8063 | 1.0577 | 2.4823
(2.82843,-2.82843) | 1.519 | 25.13 | 0.259 | 0.0917 | -0.0484 | 0.0512 | 0.1208 | 0.1848 | 0.2481 | 0.2965 | 0.3819 | -0.4573 | 0.3939 | 1.2171
(4,-0) | 1.855 | 30.36 | 0.0874 | 0.0351 | -0.0036 | 0.024 | 0.0401 | 0.0524 | 0.0647 | 0.0731 | 0.0921 | -0.1609 | 0.0837 | 0.3483

## B0247-B-spline
Position (cm) | MSE | Thickness # 2 (nm) | E Inf | IR Amp | spline_e2(0.735) | spline_e2(1.070) | spline_e2(1.406) | spline_e2(1.741) | spline_e2(2.076) | spline_e2(2.411) | spline_e2(2.746) | spline_e2(0.535) | spline_e2(3.246) | spline_e2(3.746)
Average | 1.687 | 1.12 | 1.3878 | 0.4641 | -0.6991 | -1.4811 | -1.5273 | -1.2427 | -1.0121 | -1.1249 | -1.553 | -0.0749 | 3.609 | -0.2197
Min. | 1.441 | 0.91 | 0.6816 | 0.4125 | -0.8658 | -1.6533 | -2.1542 | -2.165 | -2.1392 | -2.3859 | -3.5655 | -0.222 | -2.6004 | -4.7863
Max. | 1.902 | 1.22 | 2.7406 | 0.5323 | -0.502 | -1.3872 | -1.3752 | -1.0593 | -0.7826 | -0.848 | -0.7855 | 0.0467 | 5.3447 | 4.4889
Std. Dev. | 0.157 | 0.08 | 0.4337 | 0.0336 | 0.1061 | 0.0752 | 0.1693 | 0.2404 | 0.2956 | 0.3248 | 0.5436 | 0.0905 | 1.803 | 2.4113
% Range | 27.322 | 26.9013 | 148.3707 | 25.8098 | -52.0331 | -17.9656 | -51.0028 | -88.973 | -134.0464 | -136.7127 | -179.005 | -358.8311 | 220.1442 | -4221.9233
(0,0) | 1.598 | 1.14 | 1.4504 | 0.4707 | -0.7832 | -1.4577 | -1.4933 | -1.1297 | -0.945 | -1.0564 | -1.5343 | -0.0088 | 4.5247 | -1.0171
(2,-0) | 1.539 | 1.18 | 0.9925 | 0.4444 | -0.724 | -1.476 | -1.5658 | -1.1719 | -0.9621 | -1.0357 | -1.4147 | -0.1075 | 2.661 | 2.6629
(1.41421,-1.41421) | 1.454 | 1.2 | 1.655 | 0.4175 | -0.8658 | -1.4954 | -1.5325 | -1.1982 | -0.9391 | -0.9886 | -1.4125 | -0.0181 | 4.7697 | -2.6276
(-0,-2) | 1.639 | 1.17 | 1.7656 | 0.5035 | -0.8125 | -1.5252 | -1.3853 | -1.0593 | -0.7842 | -0.848 | -1.0959 | -0.0098 | 5.3054 | -3.6692
(-1.41421,-1.41421) | 1.633 | 1.09 | 1.0731 | 0.4605 | -0.8156 | -1.3953 | -1.3752 | -1.0634 | -0.7946 | -0.966 | -1.3457 | 0.0454 | 3.6895 | 1.3448
(-2,0) | 1.677 | 1.05 | 1.2145 | 0.4797 | -0.7233 | -1.432 | -1.3836 | -1.1258 | -0.8524 | -1.0591 | -1.4489 | 0.0097 | 3.6979 | 0.5158
(-1.41421,1.41421) | 1.81 | 1.1 | 1.172 | 0.4534 | -0.7061 | -1.4195 | -1.4952 | -1.2394 | -1.0002 | -1.0876 | -1.5152 | -0.0435 | 3.9112 | 0.5528
(0,2) | 1.526 | 1.12 | 1.1944 | 0.5026 | -0.5785 | -1.4732 | -1.464 | -1.2113 | -0.9751 | -1.1243 | -1.2556 | -0.177 | 2.4907 | 1.1869
(1.41421,1.41421) | 1.848 | 0.91 | 2.7406 | 0.5323 | -0.502 | -1.6533 | -2.1542 | -2.165 | -2.1392 | -2.3859 | -3.5655 | -0.1977 | -2.6004 | 0.7004
(2,0) | 1.902 | 1.22 | 1.8515 | 0.447 | -0.7978 | -1.4941 | -1.45 | -1.1464 | -0.7863 | -0.9738 | -0.7855 | 0.0467 | 5.2647 | -4.7863
(4,0) | 1.729 | 1.16 | 1.293 | 0.4174 | -0.6625 | -1.4844 | -1.6105 | -1.3094 | -1.1215 | -1.1718 | -1.7405 | -0.1026 | 4.0353 | -0.2751
(2.82843,2.82843) | 1.868 | 1.15 | 1.6031 | 0.4452 | -0.6091 | -1.4687 | -1.5348 | -1.2187 | -1.0241 | -1.0826 | -1.3218 | -0.1884 | 5.2888 | -3.7385
(0,4) | 1.441 | 1.1 | 0.6816 | 0.4125 | -0.5584 | -1.3872 | -1.6022 | -1.3641 | -1.1691 | -1.3335 | -1.908 | -0.1626 | 1.999 | 4.4889
(-2.82843,2.82843) | 1.445 | 1.04 | 1.092 | 0.4684 | -0.5249 | -1.4472 | -1.4814 | -1.3015 | -1.0419 | -1.0976 | -1.7192 | -0.222 | 3.9619 | 0.4387
(-4,0) | 1.811 | 1.04 | 1.5427 | 0.4707 | -0.7409 | -1.4137 | -1.4147 | -1.066 | -0.9016 | -0.9912 | -1.3919 | 0.023 | 5.3447 | -2.9057
(-2.82843,-2.82843) | 1.805 | 1.07 | 1.2145 | 0.4623 | -0.7597 | -1.4442 | -1.4142 | -1.1466 | -0.9305 | -0.9909 | -1.5843 | -0.0458 | 3.984 | 0.3255
(-0,-4) | 1.64 | 1.18 | 1.2481 | 0.5192 | -0.7556 | -1.6494 | -1.5431 | -1.139 | -0.7826 | -0.8774 | -1.426 | -0.0342 | 3.7732 | 1.4035
(2.82843,-2.82843) | 1.805 | 1.2 | 1.1911 | 0.4336 | -0.7452 | -1.5803 | -1.5958 | -1.3182 | -1.0102 | -1.169 | -1.4966 | -0.0336 | 2.6344 | 2.0664
(4,-0) | 1.891 | 1.18 | 1.3918 | 0.4768 | -0.6175 | -1.4448 | -1.5219 | -1.2369 | -1.0694 | -1.1342 | -1.5458 | -0.1961 | 3.8359 | -0.8414