## Sheet1
Wavelength nm. | NiOx_B0246_Feb_2019_162559
300 | 47.028
300.5 | 47.12
301 | 47.253
301.5 | 47.398
302 | 47.483
302.5 | 47.516
303 | 47.582
303.5 | 47.594
304 | 47.68
304.5 | 47.714
305 | 47.883
305.5 | 47.932
306 | 48.041
306.5 | 48.088
307 | 48.149
307.5 | 48.247
308 | 48.253
308.5 | 48.355
309 | 48.343
309.5 | 48.302
310 | 48.345
310.5 | 48.497
311 | 48.479
311.5 | 48.613
312 | 48.796
312.5 | 48.765
313 | 48.8
313.5 | 48.851
314 | 48.904
314.5 | 48.845
315 | 48.944
315.5 | 48.941
316 | 48.948
316.5 | 48.911
317 | 49.008
317.5 | 48.995
318 | 49.023
318.5 | 49.186
319 | 49.264
319.5 | 49.25
320 | 49.372
320.5 | 49.379
321 | 49.246
321.5 | 49.231
322 | 49.315
322.5 | 49.275
323 | 49.451
323.5 | 49.615
324 | 49.753
324.5 | 49.837
325 | 49.97
325.5 | 49.97
326 | 49.966
326.5 | 49.834
327 | 49.891
327.5 | 49.843
328 | 49.915
328.5 | 49.998
329 | 50.134
329.5 | 50.195
330 | 50.329
330.5 | 50.323
331 | 50.394
331.5 | 50.44
332 | 50.394
332.5 | 50.266
333 | 50.331
333.5 | 50.344
334 | 50.353
334.5 | 50.393
335 | 50.431
335.5 | 50.315
336 | 50.402
336.5 | 50.455
337 | 50.511
337.5 | 50.546
338 | 50.676
338.5 | 50.612
339 | 50.78
339.5 | 50.839
340 | 50.997
340.5 | 51.062
341 | 51.155
341.5 | 51.043
342 | 51.022
342.5 | 50.898
343 | 50.896
343.5 | 50.917
344 | 50.918
344.5 | 50.902
345 | 51.098
345.5 | 51.23
346 | 51.275
346.5 | 51.175
347 | 51.239
347.5 | 51.136
348 | 51.117
348.5 | 50.984
349 | 51.291
349.5 | 51.331
350 | 51.416
350.5 | 51.344
351 | 51.521
351.5 | 51.34
352 | 51.401
352.5 | 51.457
353 | 51.552
353.5 | 51.575
354 | 51.733
354.5 | 51.769
355 | 51.634
355.5 | 51.582
356 | 51.598
356.5 | 51.572
357 | 51.576
357.5 | 51.714
358 | 51.791
358.5 | 51.711
359 | 51.785
359.5 | 51.814
360 | 51.905
360.5 | 51.915
361 | 51.907
361.5 | 51.894
362 | 51.853
362.5 | 51.791
363 | 51.755
363.5 | 51.821
364 | 51.835
364.5 | 51.878
365 | 51.921
365.5 | 51.971
366 | 51.97
366.5 | 51.991
367 | 52.015
367.5 | 52.004
368 | 52.069
368.5 | 52.097
369 | 52.109
369.5 | 52.165
370 | 52.184
370.5 | 52.167
371 | 52.166
371.5 | 52.157
372 | 52.135
372.5 | 52.104
373 | 52.129
373.5 | 52.152
374 | 52.129
374.5 | 52.153
375 | 52.217
375.5 | 52.211
376 | 52.225
376.5 | 52.287
377 | 52.291
377.5 | 52.275
378 | 52.331
378.5 | 52.333
379 | 52.361
379.5 | 52.375
380 | 52.388
380.5 | 52.382
381 | 52.393
381.5 | 52.389
382 | 52.363
382.5 | 52.409
383 | 52.398
383.5 | 52.442
384 | 52.522
384.5 | 52.578
385 | 52.607
385.5 | 52.639
386 | 52.694
386.5 | 52.649
387 | 52.631
387.5 | 52.64
388 | 52.65
388.5 | 52.605
389 | 52.657
389.5 | 52.699
390 | 52.724
390.5 | 52.743
391 | 52.76
391.5 | 52.712
392 | 52.76
392.5 | 52.79
393 | 52.819
393.5 | 52.887
394 | 52.947
394.5 | 52.937
395 | 52.953
395.5 | 52.954
396 | 52.94
396.5 | 52.929
397 | 52.953
397.5 | 52.971
398 | 53.001
398.5 | 53.03
399 | 53.094
399.5 | 53.096
400 | 53.101
400.5 | 53.117
401 | 53.143
401.5 | 53.139
402 | 53.184
402.5 | 53.176
403 | 53.188
403.5 | 53.19
404 | 53.212
404.5 | 53.254
405 | 53.278
405.5 | 53.311
406 | 53.343
406.5 | 53.403
407 | 53.4
407.5 | 53.455
408 | 53.498
408.5 | 53.532
409 | 53.503
409.5 | 53.548
410 | 53.565
410.5 | 53.555
411 | 53.569
411.5 | 53.58
412 | 53.569
412.5 | 53.599
413 | 53.609
413.5 | 53.628
414 | 53.689
414.5 | 53.749
415 | 53.756
415.5 | 53.801
416 | 53.837
416.5 | 53.867
417 | 53.858
417.5 | 53.907
418 | 53.944
418.5 | 54.012
419 | 54.033
419.5 | 54.045
420 | 54.046
420.5 | 54.092
421 | 54.087
421.5 | 54.108
422 | 54.152
422.5 | 54.192
423 | 54.195
423.5 | 54.212
424 | 54.259
424.5 | 54.286
425 | 54.298
425.5 | 54.364
426 | 54.365
426.5 | 54.337
427 | 54.375
427.5 | 54.422
428 | 54.437
428.5 | 54.502
429 | 54.578
429.5 | 54.623
430 | 54.638
430.5 | 54.62
431 | 54.644
431.5 | 54.661
432 | 54.662
432.5 | 54.705
433 | 54.745
433.5 | 54.748
434 | 54.752
434.5 | 54.79
435 | 54.801
435.5 | 54.837
436 | 54.892
436.5 | 54.936
437 | 54.964
437.5 | 55.002
438 | 55.065
438.5 | 55.066
439 | 55.114
439.5 | 55.157
440 | 55.181
440.5 | 55.217
441 | 55.25
441.5 | 55.269
442 | 55.273
442.5 | 55.33
443 | 55.359
443.5 | 55.388
444 | 55.423
444.5 | 55.464
445 | 55.492
445.5 | 55.487
446 | 55.529
446.5 | 55.556
447 | 55.612
447.5 | 55.622
448 | 55.67
448.5 | 55.704
449 | 55.729
449.5 | 55.756
450 | 55.811
450.5 | 55.811
451 | 55.841
451.5 | 55.881
452 | 55.878
452.5 | 55.897
453 | 55.953
453.5 | 55.98
454 | 56.003
454.5 | 56.079
455 | 56.092
455.5 | 56.116
456 | 56.144
456.5 | 56.196
457 | 56.175
457.5 | 56.209
458 | 56.239
458.5 | 56.3
459 | 56.298
459.5 | 56.362
460 | 56.408
460.5 | 56.479
461 | 56.467
461.5 | 56.504
462 | 56.511
462.5 | 56.55
463 | 56.567
463.5 | 56.643
464 | 56.676
464.5 | 56.744
465 | 56.734
465.5 | 56.748
466 | 56.738
466.5 | 56.778
467 | 56.759
467.5 | 56.821
468 | 56.839
468.5 | 56.888
469 | 56.931
469.5 | 56.976
470 | 56.982
470.5 | 56.997
471 | 57.014
471.5 | 57.026
472 | 57.071
472.5 | 57.134
473 | 57.195
473.5 | 57.238
474 | 57.26
474.5 | 57.293
475 | 57.292
475.5 | 57.287
476 | 57.317
476.5 | 57.317
477 | 57.329
477.5 | 57.397
478 | 57.465
478.5 | 57.492
479 | 57.586
479.5 | 57.628
480 | 57.634
480.5 | 57.65
481 | 57.683
481.5 | 57.68
482 | 57.721
482.5 | 57.732
483 | 57.739
483.5 | 57.775
484 | 57.827
484.5 | 57.826
485 | 57.869
485.5 | 57.934
486 | 57.938
486.5 | 57.968
487 | 58.002
487.5 | 58.04
488 | 58.054
488.5 | 58.09
489 | 58.113
489.5 | 58.151
490 | 58.158
490.5 | 58.166
491 | 58.214
491.5 | 58.245
492 | 58.277
492.5 | 58.337
493 | 58.384
493.5 | 58.405
494 | 58.415
494.5 | 58.462
495 | 58.475
495.5 | 58.537
496 | 58.581
496.5 | 58.635
497 | 58.678
497.5 | 58.712
498 | 58.706
498.5 | 58.704
499 | 58.728
499.5 | 58.713
500 | 58.717
500.5 | 58.746
501 | 58.802
501.5 | 58.844
502 | 58.889
502.5 | 58.908
503 | 58.933
503.5 | 58.951
504 | 58.954
504.5 | 58.958
505 | 59.021
505.5 | 59.03
506 | 59.051
506.5 | 59.048
507 | 59.097
507.5 | 59.113
508 | 59.144
508.5 | 59.179
509 | 59.242
509.5 | 59.259
510 | 59.303
510.5 | 59.335
511 | 59.346
511.5 | 59.36
512 | 59.383
512.5 | 59.401
513 | 59.406
513.5 | 59.446
514 | 59.472
514.5 | 59.481
515 | 59.477
515.5 | 59.518
516 | 59.518
516.5 | 59.543
517 | 59.584
517.5 | 59.64
518 | 59.673
518.5 | 59.732
519 | 59.761
519.5 | 59.781
520 | 59.795
520.5 | 59.825
521 | 59.817
521.5 | 59.853
522 | 59.861
522.5 | 59.899
523 | 59.922
523.5 | 59.978
524 | 59.975
524.5 | 60.026
525 | 60.033
525.5 | 60.024
526 | 60.02
526.5 | 60.048
527 | 60.074
527.5 | 60.088
528 | 60.134
528.5 | 60.164
529 | 60.205
529.5 | 60.199
530 | 60.227
530.5 | 60.275
531 | 60.274
531.5 | 60.302
532 | 60.354
532.5 | 60.377
533 | 60.361
533.5 | 60.391
534 | 60.416
534.5 | 60.422
535 | 60.442
535.5 | 60.481
536 | 60.509
536.5 | 60.499
537 | 60.489
537.5 | 60.516
538 | 60.513
538.5 | 60.522
539 | 60.551
539.5 | 60.587
540 | 60.601
540.5 | 60.635
541 | 60.71
541.5 | 60.714
542 | 60.729
542.5 | 60.763
543 | 60.798
543.5 | 60.783
544 | 60.786
544.5 | 60.809
545 | 60.819
545.5 | 60.839
546 | 60.849
546.5 | 60.921
547 | 60.951
547.5 | 60.956
548 | 60.953
548.5 | 60.98
549 | 60.952
549.5 | 60.98
550 | 61.026
550.5 | 61.035
551 | 61.038
551.5 | 61.079
552 | 61.1
552.5 | 61.09
553 | 61.146
553.5 | 61.159
554 | 61.164
554.5 | 61.197
555 | 61.23
555.5 | 61.233
556 | 61.288
556.5 | 61.323
557 | 61.322
557.5 | 61.337
558 | 61.361
558.5 | 61.363
559 | 61.395
559.5 | 61.405
560 | 61.42
560.5 | 61.449
561 | 61.453
561.5 | 61.439
562 | 61.461
562.5 | 61.485
563 | 61.495
563.5 | 61.502
564 | 61.526
564.5 | 61.541
565 | 61.573
565.5 | 61.566
566 | 61.584
566.5 | 61.591
567 | 61.586
567.5 | 61.579
568 | 61.597
568.5 | 61.614
569 | 61.667
569.5 | 61.697
570 | 61.705
570.5 | 61.717
571 | 61.751
571.5 | 61.732
572 | 61.732
572.5 | 61.746
573 | 61.783
573.5 | 61.814
574 | 61.848
574.5 | 61.877
575 | 61.9
575.5 | 61.912
576 | 61.902
576.5 | 61.902
577 | 61.925
577.5 | 61.953
578 | 61.965
578.5 | 61.972
579 | 61.995
579.5 | 62.022
580 | 62.036
580.5 | 62.051
581 | 62.09
581.5 | 62.119
582 | 62.111
582.5 | 62.116
583 | 62.148
583.5 | 62.164
584 | 62.163
584.5 | 62.174
585 | 62.187
585.5 | 62.172
586 | 62.175
586.5 | 62.208
587 | 62.233
587.5 | 62.26
588 | 62.281
588.5 | 62.292
589 | 62.284
589.5 | 62.323
590 | 62.354
590.5 | 62.38
591 | 62.409
591.5 | 62.455
592 | 62.455
592.5 | 62.453
593 | 62.461
593.5 | 62.468
594 | 62.45
594.5 | 62.448
595 | 62.446
595.5 | 62.462
596 | 62.471
596.5 | 62.506
597 | 62.518
597.5 | 62.539
598 | 62.559
598.5 | 62.579
599 | 62.597
599.5 | 62.618
600 | 62.627
600.5 | 62.626
601 | 62.638
601.5 | 62.626
602 | 62.644
602.5 | 62.656
603 | 62.67
603.5 | 62.686
604 | 62.708
604.5 | 62.731
605 | 62.739
605.5 | 62.756
606 | 62.804
606.5 | 62.816
607 | 62.813
607.5 | 62.831
608 | 62.835
608.5 | 62.813
609 | 62.83
609.5 | 62.841
610 | 62.851
610.5 | 62.879
611 | 62.905
611.5 | 62.902
612 | 62.919
612.5 | 62.946
613 | 62.953
613.5 | 62.963
614 | 62.994
614.5 | 62.991
615 | 62.985
615.5 | 63.002
616 | 62.998
616.5 | 63.02
617 | 63.054
617.5 | 63.089
618 | 63.084
618.5 | 63.095
619 | 63.098
619.5 | 63.093
620 | 63.084
620.5 | 63.12
621 | 63.125
621.5 | 63.116
622 | 63.169
622.5 | 63.198
623 | 63.171
623.5 | 63.218
624 | 63.264
624.5 | 63.214
625 | 63.236
625.5 | 63.259
626 | 63.233
626.5 | 63.227
627 | 63.27
627.5 | 63.261
628 | 63.283
628.5 | 63.328
629 | 63.304
629.5 | 63.29
630 | 63.288
630.5 | 63.305
631 | 63.271
631.5 | 63.318
632 | 63.34
632.5 | 63.368
633 | 63.384
633.5 | 63.416
634 | 63.394
634.5 | 63.423
635 | 63.459
635.5 | 63.441
636 | 63.442
636.5 | 63.471
637 | 63.486
637.5 | 63.472
638 | 63.513
638.5 | 63.544
639 | 63.55
639.5 | 63.534
640 | 63.56
640.5 | 63.519
641 | 63.519
641.5 | 63.524
642 | 63.57
642.5 | 63.538
643 | 63.594
643.5 | 63.6
644 | 63.621
644.5 | 63.617
645 | 63.624
645.5 | 63.624
646 | 63.616
646.5 | 63.61
647 | 63.602
647.5 | 63.624
648 | 63.614
648.5 | 63.636
649 | 63.678
649.5 | 63.699
650 | 63.705
650.5 | 63.717
651 | 63.723
651.5 | 63.748
652 | 63.756
652.5 | 63.776
653 | 63.793
653.5 | 63.832
654 | 63.817
654.5 | 63.832
655 | 63.862
655.5 | 63.866
656 | 63.879
656.5 | 63.885
657 | 63.913
657.5 | 63.889
658 | 63.905
658.5 | 63.885
659 | 63.903
659.5 | 63.891
660 | 63.897
660.5 | 63.89
661 | 63.898
661.5 | 63.891
662 | 63.887
662.5 | 63.936
663 | 63.942
663.5 | 63.943
664 | 63.924
664.5 | 63.943
665 | 63.906
665.5 | 63.916
666 | 63.939
666.5 | 63.988
667 | 63.995
667.5 | 64.022
668 | 64.048
668.5 | 64.051
669 | 64.066
669.5 | 64.054
670 | 64.057
670.5 | 64.04
671 | 64.024
671.5 | 64.033
672 | 64.033
672.5 | 64.034
673 | 64.046
673.5 | 64.075
674 | 64.066
674.5 | 64.108
675 | 64.137
675.5 | 64.169
676 | 64.15
676.5 | 64.168
677 | 64.164
677.5 | 64.151
678 | 64.179
678.5 | 64.211
679 | 64.217
679.5 | 64.239
680 | 64.261
680.5 | 64.204
681 | 64.219
681.5 | 64.224
682 | 64.257
682.5 | 64.276
683 | 64.33
683.5 | 64.348
684 | 64.341
684.5 | 64.333
685 | 64.316
685.5 | 64.328
686 | 64.336
686.5 | 64.325
687 | 64.31
687.5 | 64.351
688 | 64.376
688.5 | 64.339
689 | 64.356
689.5 | 64.367
690 | 64.363
690.5 | 64.371
691 | 64.436
691.5 | 64.499
692 | 64.497
692.5 | 64.489
693 | 64.482
693.5 | 64.449
694 | 64.469
694.5 | 64.505
695 | 64.529
695.5 | 64.489
696 | 64.495
696.5 | 64.486
697 | 64.52
697.5 | 64.505
698 | 64.556
698.5 | 64.575
699 | 64.563
699.5 | 64.497
700 | 64.522
700.5 | 64.548
701 | 64.571
701.5 | 64.566
702 | 64.616
702.5 | 64.613
703 | 64.635
703.5 | 64.628
704 | 64.644
704.5 | 64.642
705 | 64.654
705.5 | 64.653
706 | 64.661
706.5 | 64.65
707 | 64.648
707.5 | 64.664
708 | 64.665
708.5 | 64.679
709 | 64.691
709.5 | 64.684
710 | 64.661
710.5 | 64.669
711 | 64.667
711.5 | 64.668
712 | 64.676
712.5 | 64.681
713 | 64.66
713.5 | 64.656
714 | 64.655
714.5 | 64.716
715 | 64.742
715.5 | 64.762
716 | 64.777
716.5 | 64.803
717 | 64.774
717.5 | 64.8
718 | 64.837
718.5 | 64.872
719 | 64.853
719.5 | 64.889
720 | 64.876
720.5 | 64.855
721 | 64.846
721.5 | 64.855
722 | 64.832
722.5 | 64.85
723 | 64.884
723.5 | 64.899
724 | 64.94
724.5 | 64.954
725 | 64.941
725.5 | 64.923
726 | 64.909
726.5 | 64.896
727 | 64.929
727.5 | 64.981
728 | 64.997
728.5 | 65.057
729 | 65.063
729.5 | 65.059
730 | 65.025
730.5 | 64.983
731 | 64.935
731.5 | 64.982
732 | 64.97
732.5 | 64.979
733 | 65.026
733.5 | 65.064
734 | 65.104
734.5 | 65.113
735 | 65.183
735.5 | 65.225
736 | 65.245
736.5 | 65.208
737 | 65.227
737.5 | 65.179
738 | 65.136
738.5 | 65.163
739 | 65.185
739.5 | 65.162
740 | 65.179
740.5 | 65.183
741 | 65.139
741.5 | 65.135
742 | 65.2
742.5 | 65.181
743 | 65.185
743.5 | 65.21
744 | 65.161
744.5 | 65.13
745 | 65.167
745.5 | 65.198
746 | 65.199
746.5 | 65.251
747 | 65.283
747.5 | 65.293
748 | 65.312
748.5 | 65.298
749 | 65.323
749.5 | 65.275
750 | 65.262
750.5 | 65.289
751 | 65.34
751.5 | 65.28
752 | 65.33
752.5 | 65.389
753 | 65.31
753.5 | 65.314
754 | 65.398
754.5 | 65.382
755 | 65.349
755.5 | 65.404
756 | 65.434
756.5 | 65.446
757 | 65.459
757.5 | 65.493
758 | 65.547
758.5 | 65.506
759 | 65.461
759.5 | 65.511
760 | 65.499
760.5 | 65.449
761 | 65.496
761.5 | 65.533
762 | 65.512
762.5 | 65.536
763 | 65.541
763.5 | 65.534
764 | 65.537
764.5 | 65.522
765 | 65.5
765.5 | 65.518
766 | 65.506
766.5 | 65.506
767 | 65.516
767.5 | 65.58
768 | 65.559
768.5 | 65.596
769 | 65.676
769.5 | 65.713
770 | 65.672
770.5 | 65.739
771 | 65.679
771.5 | 65.619
772 | 65.688
772.5 | 65.619
773 | 65.652
773.5 | 65.68
774 | 65.652
774.5 | 65.578
775 | 65.642
775.5 | 65.552
776 | 65.566
776.5 | 65.664
777 | 65.641
777.5 | 65.636
778 | 65.667
778.5 | 65.672
779 | 65.568
779.5 | 65.58
780 | 65.633
780.5 | 65.629
781 | 65.674
781.5 | 65.758
782 | 65.847
782.5 | 65.855
783 | 65.874
783.5 | 65.869
784 | 65.876
784.5 | 65.854
785 | 65.82
785.5 | 65.874
786 | 65.839
786.5 | 65.815
787 | 65.78
787.5 | 65.802
788 | 65.845
788.5 | 65.902
789 | 65.922
789.5 | 65.94
790 | 65.945
790.5 | 65.944
791 | 65.949
791.5 | 65.918
792 | 65.988
792.5 | 66.068
793 | 66.013
793.5 | 66.066
794 | 66.113
794.5 | 66.073
795 | 66.038
795.5 | 66.046
796 | 66.013
796.5 | 66.018
797 | 65.999
797.5 | 66.055
798 | 66.118
798.5 | 66.133
799 | 66.118
799.5 | 66.208
800 | 66.15
800.5 | 66.158
801 | 66.208
801.5 | 66.257
802 | 66.304
802.5 | 66.253
803 | 66.193
803.5 | 66.139
804 | 66.156
804.5 | 66.073
805 | 66.153
805.5 | 66.223
806 | 66.271
806.5 | 66.264
807 | 66.299
807.5 | 66.353
808 | 66.34
808.5 | 66.268
809 | 66.307
809.5 | 66.349
810 | 66.321
810.5 | 66.333
811 | 66.428
811.5 | 66.443
812 | 66.388
812.5 | 66.38
813 | 66.373
813.5 | 66.321
814 | 66.345
814.5 | 66.386
815 | 66.432
815.5 | 66.45
816 | 66.552
816.5 | 66.516
817 | 66.566
817.5 | 66.592
818 | 66.574
818.5 | 66.564
819 | 66.518
819.5 | 66.447
820 | 66.359
820.5 | 66.387
821 | 66.395
821.5 | 66.435
822 | 66.449
822.5 | 66.53
823 | 66.62
823.5 | 66.579
824 | 66.67
824.5 | 66.701
825 | 66.7
825.5 | 66.654
826 | 66.671
826.5 | 66.661
827 | 66.667
827.5 | 66.668
828 | 66.683
828.5 | 66.675
829 | 66.686
829.5 | 66.726
830 | 66.693
830.5 | 66.713
831 | 66.703
831.5 | 66.6
832 | 66.577
832.5 | 66.571
833 | 66.546
833.5 | 66.586
834 | 66.693
834.5 | 66.625
835 | 66.795
835.5 | 66.825
836 | 66.831
836.5 | 66.859
837 | 66.916
837.5 | 66.766
838 | 66.782
838.5 | 66.86
839 | 66.784
839.5 | 66.809
840 | 66.906
840.5 | 66.969
841 | 66.889
841.5 | 66.996
842 | 67.068
842.5 | 67.184
843 | 67.196
843.5 | 67.293
844 | 67.251
844.5 | 67.125
845 | 66.951
845.5 | 66.904
846 | 66.916
846.5 | 66.902
847 | 66.984
847.5 | 67.068
848 | 67.075
848.5 | 67.069
849 | 67.12
849.5 | 67.035
850 | 67.029
850.5 | 67.103
851 | 67.1
851.5 | 67.086
852 | 67.267
852.5 | 67.251
853 | 67.126
853.5 | 67.129
854 | 67.191
854.5 | 67.042
855 | 67.096
855.5 | 67.255
856 | 67.263
856.5 | 67.245
857 | 67.295
857.5 | 67.267
858 | 67.196
858.5 | 67.126
859 | 67.093
859.5 | 67.128
860 | 67.19
860.5 | 67.214
861 | 67.273
861.5 | 67.284
862 | 67.321
862.5 | 67.255
863 | 67.209
863.5 | 67.197
864 | 67.236
864.5 | 67.219
865 | 67.215
865.5 | 67.259
866 | 67.249
866.5 | 67.219
867 | 67.24
867.5 | 67.308
868 | 67.322
868.5 | 67.347
869 | 67.374
869.5 | 67.401
870 | 67.341
870.5 | 67.341
871 | 67.35
871.5 | 67.286
872 | 67.319
872.5 | 67.35
873 | 67.342
873.5 | 67.388
874 | 67.497
874.5 | 67.503
875 | 67.562
875.5 | 67.601
876 | 67.614
876.5 | 67.634
877 | 67.715
877.5 | 67.733
878 | 67.778
878.5 | 67.703
879 | 67.656
879.5 | 67.536
880 | 67.506
880.5 | 67.506
881 | 67.569
881.5 | 67.625
882 | 67.716
882.5 | 67.787
883 | 67.771
883.5 | 67.794
884 | 67.783
884.5 | 67.779
885 | 67.801
885.5 | 67.808
886 | 67.799
886.5 | 67.81
887 | 67.815
887.5 | 67.8
888 | 67.805
888.5 | 67.819
889 | 67.838
889.5 | 67.797
890 | 67.805
890.5 | 67.814
891 | 67.845
891.5 | 67.878
892 | 67.94
892.5 | 67.956
893 | 67.959
893.5 | 68.01
894 | 68
894.5 | 68.014
895 | 67.996
895.5 | 68.042
896 | 68.002
896.5 | 68.011
897 | 68.006
897.5 | 68.003
898 | 67.962
898.5 | 67.997
899 | 68.056
899.5 | 68.023
900 | 68.042
900.5 | 68.072
901 | 68.083
901.5 | 68.07
902 | 68.098
902.5 | 68.11
903 | 68.181
903.5 | 68.155
904 | 68.143
904.5 | 68.171
905 | 68.164
905.5 | 68.106
906 | 68.158
906.5 | 68.161
907 | 68.141
907.5 | 68.184
908 | 68.219
908.5 | 68.218
909 | 68.231
909.5 | 68.289
910 | 68.301
910.5 | 68.263
911 | 68.238
911.5 | 68.29
912 | 68.311
912.5 | 68.348
913 | 68.412
913.5 | 68.466
914 | 68.416
914.5 | 68.415
915 | 68.389
915.5 | 68.405
916 | 68.401
916.5 | 68.454
917 | 68.442
917.5 | 68.483
918 | 68.482
918.5 | 68.522
919 | 68.499
919.5 | 68.544
920 | 68.532
920.5 | 68.557
921 | 68.546
921.5 | 68.574
922 | 68.568
922.5 | 68.555
923 | 68.551
923.5 | 68.575
924 | 68.615
924.5 | 68.645
925 | 68.646
925.5 | 68.649
926 | 68.636
926.5 | 68.629
927 | 68.613
927.5 | 68.663
928 | 68.672
928.5 | 68.695
929 | 68.69
929.5 | 68.694
930 | 68.685
930.5 | 68.73
931 | 68.705
931.5 | 68.716
932 | 68.714
932.5 | 68.715
933 | 68.7
933.5 | 68.724
934 | 68.743
934.5 | 68.75
935 | 68.772
935.5 | 68.757
936 | 68.79
936.5 | 68.782
937 | 68.778
937.5 | 68.78
938 | 68.814
938.5 | 68.788
939 | 68.81
939.5 | 68.843
940 | 68.865
940.5 | 68.861
941 | 68.881
941.5 | 68.86
942 | 68.902
942.5 | 68.843
943 | 68.852
943.5 | 68.842
944 | 68.875
944.5 | 68.859
945 | 68.892
945.5 | 68.914
946 | 68.907
946.5 | 68.897
947 | 68.899
947.5 | 68.936
948 | 68.928
948.5 | 68.973
949 | 68.995
949.5 | 68.985
950 | 68.967
950.5 | 68.969
951 | 68.959
951.5 | 68.952
952 | 68.955
952.5 | 68.979
953 | 68.977
953.5 | 68.967
954 | 69.005
954.5 | 69.011
955 | 69.033
955.5 | 69.047
956 | 69.08
956.5 | 69.055
957 | 69.054
957.5 | 69.037
958 | 69.018
958.5 | 69.04
959 | 69.055
959.5 | 69.082
960 | 69.11
960.5 | 69.137
961 | 69.139
961.5 | 69.133
962 | 69.152
962.5 | 69.154
963 | 69.174
963.5 | 69.195
964 | 69.214
964.5 | 69.201
965 | 69.188
965.5 | 69.177
966 | 69.192
966.5 | 69.198
967 | 69.232
967.5 | 69.241
968 | 69.27
968.5 | 69.237
969 | 69.24
969.5 | 69.236
970 | 69.252
970.5 | 69.262
971 | 69.272
971.5 | 69.288
972 | 69.296
972.5 | 69.301
973 | 69.311
973.5 | 69.324
974 | 69.32
974.5 | 69.336
975 | 69.311
975.5 | 69.313
976 | 69.344
976.5 | 69.357
977 | 69.352
977.5 | 69.428
978 | 69.429
978.5 | 69.459
979 | 69.447
979.5 | 69.471
980 | 69.439
980.5 | 69.429
981 | 69.401
981.5 | 69.433
982 | 69.445
982.5 | 69.448
983 | 69.486
983.5 | 69.484
984 | 69.489
984.5 | 69.499
985 | 69.527
985.5 | 69.527
986 | 69.535
986.5 | 69.553
987 | 69.523
987.5 | 69.528
988 | 69.523
988.5 | 69.549
989 | 69.556
989.5 | 69.574
990 | 69.583
990.5 | 69.586
991 | 69.598
991.5 | 69.627
992 | 69.641
992.5 | 69.672
993 | 69.683
993.5 | 69.679
994 | 69.658
994.5 | 69.668
995 | 69.654
995.5 | 69.684
996 | 69.706
996.5 | 69.718
997 | 69.747
997.5 | 69.764
998 | 69.752
998.5 | 69.756
999 | 69.759
999.5 | 69.721
1000 | 69.753
1000.5 | 69.766
1001 | 69.729
1001.5 | 69.753
1002 | 69.793
1002.5 | 69.791
1003 | 69.797
1003.5 | 69.826
1004 | 69.816
1004.5 | 69.828
1005 | 69.818
1005.5 | 69.832
1006 | 69.836
1006.5 | 69.842
1007 | 69.863
1007.5 | 69.861
1008 | 69.86
1008.5 | 69.879
1009 | 69.874
1009.5 | 69.874
1010 | 69.894
1010.5 | 69.922
1011 | 69.934
1011.5 | 69.969
1012 | 69.982
1012.5 | 69.978
1013 | 69.976
1013.5 | 69.984
1014 | 70
1014.5 | 69.983
1015 | 69.995
1015.5 | 70
1016 | 69.987
1016.5 | 69.976
1017 | 69.97
1017.5 | 69.963
1018 | 69.955
1018.5 | 69.971
1019 | 69.972
1019.5 | 69.998
1020 | 70.035
1020.5 | 70.081
1021 | 70.095
1021.5 | 70.108
1022 | 70.116
1022.5 | 70.099
1023 | 70.08
1023.5 | 70.085
1024 | 70.086
1024.5 | 70.084
1025 | 70.103
1025.5 | 70.115
1026 | 70.11
1026.5 | 70.13
1027 | 70.161
1027.5 | 70.18
1028 | 70.201
1028.5 | 70.225
1029 | 70.203
1029.5 | 70.209
1030 | 70.22
1030.5 | 70.218
1031 | 70.228
1031.5 | 70.275
1032 | 70.266
1032.5 | 70.26
1033 | 70.256
1033.5 | 70.271
1034 | 70.262
1034.5 | 70.291
1035 | 70.302
1035.5 | 70.334
1036 | 70.34
1036.5 | 70.375
1037 | 70.388
1037.5 | 70.418
1038 | 70.421
1038.5 | 70.415
1039 | 70.4
1039.5 | 70.389
1040 | 70.379
1040.5 | 70.397
1041 | 70.411
1041.5 | 70.415
1042 | 70.449
1042.5 | 70.49
1043 | 70.503
1043.5 | 70.524
1044 | 70.548
1044.5 | 70.547
1045 | 70.544
1045.5 | 70.53
1046 | 70.551
1046.5 | 70.558
1047 | 70.576
1047.5 | 70.557
1048 | 70.56
1048.5 | 70.551
1049 | 70.571
1049.5 | 70.595
1050 | 70.633
1050.5 | 70.644
1051 | 70.639
1051.5 | 70.632
1052 | 70.606
1052.5 | 70.592
1053 | 70.621
1053.5 | 70.645
1054 | 70.69
1054.5 | 70.685
1055 | 70.705
1055.5 | 70.734
1056 | 70.728
1056.5 | 70.711
1057 | 70.737
1057.5 | 70.722
1058 | 70.727
1058.5 | 70.737
1059 | 70.737
1059.5 | 70.73
1060 | 70.744
1060.5 | 70.73
1061 | 70.748
1061.5 | 70.743
1062 | 70.753
1062.5 | 70.791
1063 | 70.807
1063.5 | 70.815
1064 | 70.834
1064.5 | 70.868
1065 | 70.867
1065.5 | 70.846
1066 | 70.86
1066.5 | 70.898
1067 | 70.892
1067.5 | 70.895
1068 | 70.907
1068.5 | 70.926
1069 | 70.892
1069.5 | 70.916
1070 | 70.906
1070.5 | 70.935
1071 | 70.92
1071.5 | 70.954
1072 | 70.952
1072.5 | 70.967
1073 | 70.973
1073.5 | 70.98
1074 | 70.997
1074.5 | 70.99
1075 | 71.03
1075.5 | 71.057
1076 | 71.075
1076.5 | 71.077
1077 | 71.087
1077.5 | 71.093
1078 | 71.104
1078.5 | 71.132
1079 | 71.132
1079.5 | 71.143
1080 | 71.137
1080.5 | 71.109
1081 | 71.126
1081.5 | 71.143
1082 | 71.186
1082.5 | 71.168
1083 | 71.212
1083.5 | 71.212
1084 | 71.219
1084.5 | 71.201
1085 | 71.231
1085.5 | 71.229
1086 | 71.231
1086.5 | 71.218
1087 | 71.244
1087.5 | 71.292
1088 | 71.291
1088.5 | 71.293
1089 | 71.336
1089.5 | 71.333
1090 | 71.33
1090.5 | 71.334
1091 | 71.349
1091.5 | 71.353
1092 | 71.358
1092.5 | 71.371
1093 | 71.395
1093.5 | 71.392
1094 | 71.397
1094.5 | 71.414
1095 | 71.385
1095.5 | 71.407
1096 | 71.451
1096.5 | 71.452
1097 | 71.451
1097.5 | 71.451
1098 | 71.454
1098.5 | 71.427
1099 | 71.46
1099.5 | 71.464
1100 | 71.469
1100.5 | 71.437
1101 | 71.472
1101.5 | 71.45
1102 | 71.454
1102.5 | 71.471
1103 | 71.496
1103.5 | 71.474
1104 | 71.493
1104.5 | 71.497
1105 | 71.497
1105.5 | 71.472
1106 | 71.46
1106.5 | 71.44
1107 | 71.46
1107.5 | 71.475
1108 | 71.496
1108.5 | 71.523
1109 | 71.556
1109.5 | 71.567
1110 | 71.566
1110.5 | 71.591
1111 | 71.575
1111.5 | 71.584
1112 | 71.586
1112.5 | 71.6
1113 | 71.592
1113.5 | 71.61
1114 | 71.612
1114.5 | 71.616
1115 | 71.655
1115.5 | 71.671
1116 | 71.683
1116.5 | 71.684
1117 | 71.695
1117.5 | 71.687
1118 | 71.709
1118.5 | 71.703
1119 | 71.71
1119.5 | 71.686
1120 | 71.655
1120.5 | 71.633
1121 | 71.645
1121.5 | 71.634
1122 | 71.645
1122.5 | 71.644
1123 | 71.659
1123.5 | 71.654
1124 | 71.651
1124.5 | 71.662
1125 | 71.702
1125.5 | 71.715
1126 | 71.752
1126.5 | 71.763
1127 | 71.766
1127.5 | 71.763
1128 | 71.761
1128.5 | 71.769
1129 | 71.808
1129.5 | 71.797
1130 | 71.812
1130.5 | 71.827
1131 | 71.834
1131.5 | 71.814
1132 | 71.856
1132.5 | 71.856
1133 | 71.852
1133.5 | 71.845
1134 | 71.848
1134.5 | 71.859
1135 | 71.867
1135.5 | 71.882
1136 | 71.9
1136.5 | 71.901
1137 | 71.893
1137.5 | 71.921
1138 | 71.92
1138.5 | 71.892
1139 | 71.924
1139.5 | 71.968
1140 | 71.967
1140.5 | 71.962
1141 | 71.967
1141.5 | 71.957
1142 | 71.907
1142.5 | 71.904
1143 | 71.911
1143.5 | 71.902
1144 | 71.901
1144.5 | 71.931
1145 | 71.912
1145.5 | 71.941
1146 | 71.975
1146.5 | 72
1147 | 71.987
1147.5 | 72.008
1148 | 71.989
1148.5 | 72.007
1149 | 72.022
1149.5 | 72.053
1150 | 72.07
1150.5 | 72.115
1151 | 72.119
1151.5 | 72.099
1152 | 72.086
1152.5 | 72.085
1153 | 72.057
1153.5 | 72.053
1154 | 72.088
1154.5 | 72.118
1155 | 72.111
1155.5 | 72.143
1156 | 72.155
1156.5 | 72.103
1157 | 72.105
1157.5 | 72.114
1158 | 72.097
1158.5 | 72.104
1159 | 72.165
1159.5 | 72.169
1160 | 72.178
1160.5 | 72.241
1161 | 72.254
1161.5 | 72.266
1162 | 72.266
1162.5 | 72.288
1163 | 72.248
1163.5 | 72.252
1164 | 72.253
1164.5 | 72.278
1165 | 72.269
1165.5 | 72.308
1166 | 72.338
1166.5 | 72.346
1167 | 72.335
1167.5 | 72.356
1168 | 72.351
1168.5 | 72.325
1169 | 72.322
1169.5 | 72.337
1170 | 72.354
1170.5 | 72.341
1171 | 72.377
1171.5 | 72.385
1172 | 72.394
1172.5 | 72.393
1173 | 72.424
1173.5 | 72.432
1174 | 72.428
1174.5 | 72.467
1175 | 72.48
1175.5 | 72.509
1176 | 72.514
1176.5 | 72.528
1177 | 72.538
1177.5 | 72.561
1178 | 72.521
1178.5 | 72.532
1179 | 72.58
1179.5 | 72.58
1180 | 72.57
1180.5 | 72.584
1181 | 72.601
1181.5 | 72.588
1182 | 72.604
1182.5 | 72.657
1183 | 72.693
1183.5 | 72.725
1184 | 72.75
1184.5 | 72.751
1185 | 72.729
1185.5 | 72.721
1186 | 72.725
1186.5 | 72.726
1187 | 72.763
1187.5 | 72.809
1188 | 72.842
1188.5 | 72.853
1189 | 72.865
1189.5 | 72.85
1190 | 72.857
1190.5 | 72.892
1191 | 72.899
1191.5 | 72.909
1192 | 72.92
1192.5 | 72.905
1193 | 72.906
1193.5 | 72.904
1194 | 72.913
1194.5 | 72.9
1195 | 72.924
1195.5 | 72.919
1196 | 72.932
1196.5 | 72.959
1197 | 73.006
1197.5 | 73.015
1198 | 73.021
1198.5 | 73.01
1199 | 73.009
1199.5 | 73
1200 | 72.996