## B0298_Outlet
Position (cm) | MSE | Thickness # 2 (nm) | A
Average | 5.61 | 29.64 | 1.78
Min. | 3.784 | 22.54 | 1.7205
Max. | 13.116 | 44.2 | 1.8266
Std. Dev. | 2.323 | 5.87 | 0.0323
% Range | 166.329 | 73.0603 | 5.9571
(0,0) | 4.558 | 28.48 | 1.7865
(2,-0) | 4.34 | 28.17 | 1.7931
(1.41421,-1.41421) | 4.453 | 26.14 | 1.8042
(-0,-2) | 4.902 | 26.35 | 1.7998
(-1.41421,-1.41421) | 4.658 | 25.74 | 1.8009
(-2,0) | 4.604 | 26.69 | 1.791
(-1.41421,1.41421) | 5.395 | 30.72 | 1.7608
(0,2) | 6.578 | 34.74 | 1.7468
(1.41421,1.41421) | 5.762 | 32.29 | 1.7593
(4,0) | 4.898 | 28.4 | 1.7797
(2.82843,2.82843) | 9.075 | 39.81 | 1.7272
(0,4) | 13.116 | 44.2 | 1.7382
(-2.82843,2.82843) | 6.547 | 35.06 | 1.7205
(-4,0) | 4.337 | 25.38 | 1.7951
(-2.82843,-2.82843) | 3.784 | 22.54 | 1.8266
(-0,-4) | 4.369 | 25.14 | 1.8083
(2.82843,-2.82843) | 3.996 | 23.98 | 1.8221

## B0298_Inlet
Position (cm) | MSE | Thickness # 2 (nm) | A
Average | 4.181 | 20.6 | 1.7528
Min. | 3.447 | 16.67 | 1.622
Max. | 5.031 | 28.49 | 1.8101
Std. Dev. | 0.474 | 3.7 | 0.0548
% Range | 37.872 | 57.4115 | 10.7315
(0,0) | 4.941 | 25.67 | 1.6898
(2,-0) | 4.099 | 19.24 | 1.7627
(1.41421,-1.41421) | 4.311 | 20.63 | 1.7344
(-0,-2) | 5.031 | 28.49 | 1.6506
(-1.41421,-1.41421) | 4.049 | 20.29 | 1.7448
(-2,0) | 4.008 | 19.22 | 1.7702
(-1.41421,1.41421) | 4.294 | 20.32 | 1.756
(0,2) | 4.426 | 22.82 | 1.7336
(1.41421,1.41421) | 4.103 | 20.35 | 1.7544
(4,0) | 3.744 | 17.46 | 1.8002
(2.82843,2.82843) | 3.89 | 17.5 | 1.7975
(0,4) | 4.414 | 21.15 | 1.7612
(-2.82843,2.82843) | 3.54 | 17.29 | 1.8101
(-4,0) | 3.999 | 17.74 | 1.7996
(-2.82843,-2.82843) | 3.786 | 17.18 | 1.8022
(-0,-4) | 5 | 28.11 | 1.622
(2.82843,-2.82843) | 3.447 | 16.67 | 1.8087

## B0298_TopBot
Position (cm) | MSE | Thickness # 2 (nm) | A
Average | 4.424 | 25.88 | 1.8197
Min. | 3.673 | 21.66 | 1.7666
Max. | 5.236 | 29.98 | 1.8554
Std. Dev. | 0.514 | 2.63 | 0.0266
% Range | 35.321 | 32.1145 | 4.8842
(0,0) | 3.673 | 21.77 | 1.8554
(2,-0) | 4.891 | 27.33 | 1.824
(1.41421,-1.41421) | 4.556 | 26.26 | 1.8311
(-0,-2) | 3.791 | 21.66 | 1.8521
(-1.41421,-1.41421) | 4.1 | 24.69 | 1.8297
(-2,0) | 4.234 | 25.58 | 1.8199
(-1.41421,1.41421) | 4.205 | 25.24 | 1.8225
(0,2) | 4.111 | 22.21 | 1.8525
(1.41421,1.41421) | 4.572 | 26.8 | 1.8275
(4,0) | 5.236 | 29.98 | 1.7901
(2.82843,2.82843) | 5.233 | 29.93 | 1.7883
(0,4) | 4.333 | 25.76 | 1.8184
(-2.82843,2.82843) | 4.999 | 28.52 | 1.7739
(-4,0) | 5.073 | 28.75 | 1.7666
(-2.82843,-2.82843) | 4.028 | 25.55 | 1.8142
(-0,-4) | 3.728 | 23.02 | 1.8472
(2.82843,-2.82843) | 4.446 | 26.95 | 1.8223