## B0053
Position (cm) | MSE | Thickness # 2 (Å) | A | B | C | Total Thickness (Å) | n of Cauchy @ 632.8 nm
Average | 2.319 | 75.66 | 1.7289 | 0.0823 | 0.0009 | 95.66 | 1.9402
Min. | 1.963 | 74.39 | 1.6802 | 0.0628 | -0.0002 | 94.39 | 1.9183
Max. | 2.76 | 76.7 | 1.7817 | 0.0956 | 0.0026 | 96.7 | 1.9621
Std. Dev. | 0.209 | 0.62 | 0.0275 | 0.0093 | 0.0008 | 0.62 | 0.0107
% Range | 17.19 | 1.52 | 2.9365 | 19.9594 | 150.1974 | 1.21 | 1.1274
(0,0) | 2.355 | 75.25 | 1.7245 | 0.0839 | 0.001 | 95.25 | 1.9406
(2,-0) | 2.333 | 75.59 | 1.7469 | 0.0797 | 0.0013 | 95.59 | 1.9542
(1.41421,-1.41421) | 2.198 | 75.35 | 1.7817 | 0.0628 | 0.0026 | 95.35 | 1.9549
(-0,-2) | 1.963 | 75.16 | 1.7813 | 0.064 | 0.0026 | 95.16 | 1.957
(-1.41421,-1.41421) | 2.096 | 75.38 | 1.7211 | 0.0853 | 0.0008 | 95.38 | 1.9392
(-2,0) | 2.75 | 75.75 | 1.7048 | 0.0898 | 0.0004 | 95.75 | 1.9312
(-1.41421,1.41421) | 2.316 | 75.83 | 1.7189 | 0.0837 | 0.0009 | 95.83 | 1.9333
(0,2) | 2.47 | 75.9 | 1.7208 | 0.0873 | 0.0004 | 95.9 | 1.9415
(1.41421,1.41421) | 2.309 | 76.41 | 1.7327 | 0.0791 | 0.0012 | 96.41 | 1.9378
(2,0) | 2.531 | 76.18 | 1.7051 | 0.0944 | -0.0002 | 96.18 | 1.9397
(4,0) | 2.256 | 76.68 | 1.7217 | 0.0832 | 0.0009 | 96.68 | 1.9347
(2.82843,2.82843) | 2.315 | 75.74 | 1.7404 | 0.0757 | 0.0014 | 95.74 | 1.9386
(0,4) | 2.307 | 74.39 | 1.6978 | 0.0933 | 0 | 94.39 | 1.9309
(-2.82843,2.82843) | 2.052 | 74.61 | 1.7217 | 0.0874 | 0.0004 | 94.61 | 1.9426
(-4,0) | 2.315 | 75.4 | 1.7174 | 0.0871 | 0.0005 | 95.4 | 1.9379
(-2.82843,-2.82843) | 2.067 | 75.11 | 1.7763 | 0.07 | 0.0018 | 95.11 | 1.9621
(-0,-4) | 2.373 | 75.91 | 1.7139 | 0.0843 | 0.0006 | 95.91 | 1.9285
(2.82843,-2.82843) | 2.289 | 76.1 | 1.7412 | 0.0769 | 0.0013 | 96.1 | 1.9411
(4,-0) | 2.76 | 76.7 | 1.6802 | 0.0956 | -0.0001 | 96.7 | 1.9183

## B0054
Position (cm) | MSE | Thickness # 2 (Å) | A | B | C | Total Thickness (Å) | n of Cauchy @ 632.8 nm
Average | 2.322 | 81.65 | 1.7589 | 0.0844 | 0.0004 | 101.65 | 1.9724
Min. | 2.126 | 79.78 | 1.7183 | 0.0633 | -0.0008 | 99.78 | 1.9534
Max. | 2.744 | 83.17 | 1.8171 | 0.1006 | 0.0022 | 103.17 | 2.0002
Std. Dev. | 0.159 | 0.93 | 0.0268 | 0.0085 | 0.0007 | 0.93 | 0.0131
% Range | 13.321 | 2.08 | 2.8079 | 22.1167 | 363.9846 | 1.67 | 1.1878
(0,0) | 2.136 | 81.53 | 1.8027 | 0.0762 | 0.0012 | 101.53 | 2.0002
(2,-0) | 2.297 | 81.78 | 1.7767 | 0.0858 | 0.0004 | 101.78 | 1.9937
(1.41421,-1.41421) | 2.235 | 80.94 | 1.7632 | 0.086 | 0.0005 | 100.94 | 1.981
(-0,-2) | 2.147 | 80.37 | 1.7703 | 0.0826 | 0.0007 | 100.37 | 1.9808
(-1.41421,-1.41421) | 2.347 | 80.78 | 1.7183 | 0.1006 | -0.0008 | 100.78 | 1.9645
(-2,0) | 2.397 | 81.54 | 1.7423 | 0.0907 | -0.0001 | 101.54 | 1.9684
(-1.41421,1.41421) | 2.375 | 82.18 | 1.7424 | 0.0877 | 0.0002 | 102.18 | 1.963
(0,2) | 2.326 | 82.58 | 1.7666 | 0.0835 | 0.0005 | 102.58 | 1.978
(1.41421,1.41421) | 2.176 | 83.04 | 1.7978 | 0.07 | 0.0016 | 103.04 | 1.9828
(2,0) | 2.509 | 82.95 | 1.7561 | 0.0854 | 0.0003 | 102.95 | 1.9713
(4,0) | 2.291 | 82.29 | 1.7612 | 0.0846 | 0.0005 | 102.29 | 1.9754
(2.82843,2.82843) | 2.126 | 82.1 | 1.8171 | 0.0633 | 0.0022 | 102.1 | 1.9889
(0,4) | 2.233 | 81.7 | 1.7401 | 0.0906 | -0.0002 | 101.7 | 1.9648
(-2.82843,2.82843) | 2.357 | 81.17 | 1.7269 | 0.0919 | -0.0002 | 101.17 | 1.9549
(-4,0) | 2.304 | 81.28 | 1.7717 | 0.0778 | 0.0008 | 101.28 | 1.971
(-2.82843,-2.82843) | 2.744 | 80.65 | 1.7209 | 0.0945 | -0.0005 | 100.65 | 1.9534
(-0,-4) | 2.24 | 79.78 | 1.7539 | 0.0817 | 0.0006 | 99.78 | 1.9616
(2.82843,-2.82843) | 2.279 | 81.46 | 1.7438 | 0.0861 | 0.0002 | 101.46 | 1.9598
(4,-0) | 2.601 | 83.17 | 1.748 | 0.0855 | 0.0001 | 103.17 | 1.9621