## A1228
Position (cm) | MSE | Thickness # 2 (Å) | A | B | C | Total Thickness (Å) | n of Cauchy @ 632.8 nm
Average | 2.566 | 231.29 | 1.9665 | 0.029 | 0.002 | 251.29 | 2.0517
Min. | 1.964 | 200.47 | 1.9428 | 0.0179 | 0.0004 | 220.47 | 2.0391
Max. | 3.584 | 269.97 | 1.9924 | 0.0421 | 0.0034 | 289.97 | 2.0654
Std. Dev. | 0.419 | 17.82 | 0.0148 | 0.0063 | 0.0007 | 17.82 | 0.0085
% Range | 31.559 | 15.02 | 1.2603 | 41.6887 | 72.9656 | 13.83 | 0.6413
(0,0) | 2.124 | 212.04 | 1.964 | 0.0333 | 0.0017 | 232.04 | 2.058
(2,-0) | 2.275 | 225.4 | 1.987 | 0.0208 | 0.0031 | 245.4 | 2.0582
(1.41421,-1.41421) | 2.616 | 234.39 | 1.9681 | 0.0328 | 0.0017 | 254.39 | 2.0609
(-0,-2) | 2.761 | 233.99 | 1.9685 | 0.0314 | 0.0019 | 253.99 | 2.059
(-1.41421,-1.41421) | 2.67 | 233.95 | 1.9787 | 0.0294 | 0.0021 | 253.95 | 2.0654
(-2,0) | 2.467 | 227.08 | 1.9785 | 0.0265 | 0.0024 | 247.08 | 2.0597
(-1.41421,1.41421) | 2.255 | 214.04 | 1.9764 | 0.0253 | 0.0026 | 234.04 | 2.0555
(0,2) | 2.051 | 200.47 | 1.9498 | 0.036 | 0.0014 | 220.47 | 2.0485
(1.41421,1.41421) | 2.215 | 211.99 | 1.9912 | 0.0179 | 0.0034 | 231.99 | 2.057
(2,0) | 2.383 | 225.79 | 1.9673 | 0.0292 | 0.0021 | 245.79 | 2.0534
(4,0) | 2.81 | 240.8 | 1.9636 | 0.0255 | 0.0022 | 260.8 | 2.0411
(2.82843,2.82843) | 2.479 | 236.87 | 1.9628 | 0.0261 | 0.0021 | 256.87 | 2.0414
(0,4) | 1.964 | 210.01 | 1.9535 | 0.0317 | 0.0017 | 230.01 | 2.0433
(-2.82843,2.82843) | 2.421 | 230.04 | 1.9682 | 0.0239 | 0.0024 | 250.04 | 2.0427
(-4,0) | 3.036 | 248.28 | 1.9513 | 0.0319 | 0.0015 | 268.28 | 2.0404
(-2.82843,-2.82843) | 3.584 | 269.97 | 1.9428 | 0.0421 | 0.0004 | 289.97 | 2.0506
(-0,-4) | 2.761 | 233.3 | 1.9924 | 0.0196 | 0.0032 | 253.3 | 2.0614
(2.82843,-2.82843) | 3.316 | 265.38 | 1.9457 | 0.0385 | 0.0008 | 285.38 | 2.0465
(4,-0) | 2.561 | 240.8 | 1.9547 | 0.0294 | 0.0018 | 260.8 | 2.0391

## A1229
Position (cm) | MSE | Thickness # 2 (Å) | A | B | C | Total Thickness (Å) | n of Cauchy @ 632.8 nm
Average | 1.964 | 200.27 | 1.9788 | 0.0193 | 0.0031 | 220.27 | 2.0463
Min. | 1.681 | 176.07 | 1.9558 | 0.0027 | 0.0019 | 196.07 | 2.0342
Max. | 2.435 | 221.57 | 2.0125 | 0.0283 | 0.0049 | 241.57 | 2.0569
Std. Dev. | 0.222 | 15.09 | 0.0158 | 0.0072 | 0.0009 | 15.09 | 0.0072
% Range | 19.197 | 11.36 | 1.4319 | 66.4999 | 48.6173 | 10.33 | 0.553
(0,0) | 1.681 | 183.29 | 1.9888 | 0.0171 | 0.0035 | 203.29 | 2.0535
(2,-0) | 1.964 | 195.63 | 1.9774 | 0.0214 | 0.0029 | 215.63 | 2.049
(1.41421,-1.41421) | 1.727 | 197.45 | 1.9743 | 0.0243 | 0.0029 | 217.45 | 2.0529
(-0,-2) | 2.055 | 193.28 | 2.001 | 0.0119 | 0.0042 | 213.28 | 2.0569
(-1.41421,-1.41421) | 2.065 | 197.79 | 1.9912 | 0.0173 | 0.0035 | 217.79 | 2.0561
(-2,0) | 1.8 | 194.77 | 1.9676 | 0.0267 | 0.0023 | 214.77 | 2.0486
(-1.41421,1.41421) | 1.691 | 185.63 | 1.9998 | 0.007 | 0.0047 | 205.63 | 2.0465
(0,2) | 1.81 | 176.07 | 2.0125 | 0.0027 | 0.0049 | 196.07 | 2.05
(1.41421,1.41421) | 1.766 | 186.9 | 1.9925 | 0.0114 | 0.0041 | 206.9 | 2.0465
(2,0) | 1.849 | 195.48 | 1.9749 | 0.0235 | 0.0026 | 215.48 | 2.05
(4,0) | 2.128 | 218.56 | 1.9742 | 0.0185 | 0.0029 | 238.56 | 2.0386
(2.82843,2.82843) | 2.246 | 214.39 | 1.979 | 0.0151 | 0.0033 | 234.39 | 2.0374
(0,4) | 1.767 | 184.82 | 1.9652 | 0.0225 | 0.0026 | 204.82 | 2.0379
(-2.82843,2.82843) | 2.141 | 210.31 | 1.9589 | 0.0249 | 0.0021 | 230.31 | 2.0342
(-4,0) | 2.14 | 221.25 | 1.9558 | 0.0271 | 0.0019 | 241.25 | 2.0356
(-2.82843,-2.82843) | 2.435 | 221.57 | 1.9707 | 0.0249 | 0.0024 | 241.57 | 2.0477
(-0,-4) | 1.738 | 188.08 | 1.9627 | 0.0283 | 0.0024 | 208.08 | 2.0483
(2.82843,-2.82843) | 2.152 | 221.42 | 1.989 | 0.0168 | 0.0034 | 241.42 | 2.0519
(4,-0) | 2.165 | 218.41 | 1.9621 | 0.0248 | 0.0022 | 238.41 | 2.0377

## A1230
Position (cm) | MSE | Thickness # 2 (Å) | A | B | C | Total Thickness (Å) | n of Cauchy @ 632.8 nm
Average | 1.559 | 160.06 | 1.9951 | 0.0215 | 0.0041 | 180.06 | 2.0745
Min. | 1.354 | 134.04 | 1.9583 | -0.0055 | 0.0025 | 154.04 | 2.0507
Max. | 1.801 | 185.37 | 2.046 | 0.0376 | 0.007 | 205.37 | 2.0903
Std. Dev. | 0.149 | 14.04 | 0.0241 | 0.0109 | 0.0013 | 14.04 | 0.0123
% Range | 14.311 | 16.03 | 2.1986 | 100.1738 | 54.0436 | 14.25 | 0.954
(0,0) | 1.38 | 140.59 | 2.0125 | 0.0135 | 0.0052 | 160.59 | 2.0787
(2,-0) | 1.354 | 156.12 | 1.9922 | 0.0235 | 0.0041 | 176.12 | 2.0763
(1.41421,-1.41421) | 1.628 | 158.97 | 2.0059 | 0.0218 | 0.0044 | 178.97 | 2.0878
(-0,-2) | 1.715 | 155.68 | 2.0196 | 0.0152 | 0.0053 | 175.68 | 2.0903
(-1.41421,-1.41421) | 1.448 | 156.93 | 1.9997 | 0.0256 | 0.0039 | 176.93 | 2.0879
(-2,0) | 1.599 | 152.98 | 2.0292 | 0.0069 | 0.0059 | 172.98 | 2.0829
(-1.41421,1.41421) | 1.355 | 143.61 | 2.0187 | 0.0095 | 0.0053 | 163.61 | 2.0757
(0,2) | 1.614 | 134.04 | 2.046 | -0.0055 | 0.007 | 154.04 | 2.0756
(1.41421,1.41421) | 1.374 | 148.62 | 2.0119 | 0.0107 | 0.0054 | 168.62 | 2.0721
(2,0) | 1.388 | 156.05 | 1.9964 | 0.0229 | 0.0041 | 176.05 | 2.079
(4,0) | 1.5 | 172.5 | 1.994 | 0.0198 | 0.0041 | 192.5 | 2.0691
(2.82843,2.82843) | 1.721 | 174.4 | 1.9783 | 0.0217 | 0.0035 | 194.4 | 2.0544
(0,4) | 1.497 | 148.1 | 1.965 | 0.0267 | 0.0032 | 168.1 | 2.0514
(-2.82843,2.82843) | 1.566 | 165.73 | 1.9583 | 0.0307 | 0.0025 | 185.73 | 2.0507
(-4,0) | 1.698 | 173.62 | 1.9669 | 0.0333 | 0.0025 | 193.62 | 2.0657
(-2.82843,-2.82843) | 1.762 | 181.27 | 1.9734 | 0.0376 | 0.0025 | 201.27 | 2.0829
(-0,-4) | 1.702 | 164.11 | 1.988 | 0.0295 | 0.0037 | 184.11 | 2.085
(2.82843,-2.82843) | 1.801 | 185.37 | 1.984 | 0.0326 | 0.003 | 205.37 | 2.0843
(4,-0) | 1.523 | 172.44 | 1.9663 | 0.0328 | 0.0027 | 192.44 | 2.0649

## A1231
Position (cm) | MSE | Thickness # 2 (Å) | A | B | C | Total Thickness (Å) | n of Cauchy @ 632.8 nm
Average | 1.768 | 78.91 | 1.683 | 0.1365 | -0.0062 | 98.91 | 1.9854
Min. | 1.31 | 65.88 | 1.6303 | 0.1048 | -0.01 | 85.88 | 1.9514
Max. | 2.25 | 97.96 | 1.7657 | 0.1708 | -0.003 | 117.96 | 2.0083
Std. Dev. | 0.261 | 8.76 | 0.0396 | 0.0182 | 0.002 | 8.76 | 0.0163
% Range | 26.578 | 20.33 | 4.0243 | 24.1605 | -56.1281 | 16.22 | 1.4314
(0,0) | 1.814 | 67.24 | 1.7125 | 0.1152 | -0.0035 | 87.24 | 1.9785
(2,-0) | 2.25 | 76.99 | 1.6526 | 0.1457 | -0.007 | 96.99 | 1.973
(1.41421,-1.41421) | 1.744 | 76.73 | 1.6854 | 0.1442 | -0.0072 | 96.73 | 2.0004
(-0,-2) | 1.696 | 72.35 | 1.6396 | 0.1597 | -0.0087 | 92.35 | 1.9839
(-1.41421,-1.41421) | 1.881 | 76.1 | 1.6846 | 0.1449 | -0.0072 | 96.1 | 2.0014
(-2,0) | 2.171 | 76.56 | 1.6555 | 0.1467 | -0.0069 | 96.56 | 1.9789
(-1.41421,1.41421) | 1.905 | 72.52 | 1.6303 | 0.1545 | -0.0076 | 92.52 | 1.9688
(0,2) | 1.976 | 65.88 | 1.6621 | 0.1253 | -0.0038 | 85.88 | 1.9514
(1.41421,1.41421) | 1.31 | 72.76 | 1.7102 | 0.1138 | -0.003 | 92.76 | 1.9755
(2,0) | 1.727 | 76.66 | 1.6564 | 0.1559 | -0.0085 | 96.66 | 1.9928
(4,0) | 1.532 | 93.03 | 1.7657 | 0.1048 | -0.0033 | 113.03 | 2.0068
(2.82843,2.82843) | 1.568 | 80.47 | 1.6879 | 0.1341 | -0.0065 | 100.47 | 1.982
(0,4) | 1.519 | 70.71 | 1.6942 | 0.1225 | -0.0046 | 90.71 | 1.9712
(-2.82843,2.82843) | 1.995 | 78.46 | 1.6359 | 0.1493 | -0.0075 | 98.46 | 1.9617
(-4,0) | 1.649 | 97.96 | 1.7105 | 0.1329 | -0.0062 | 117.96 | 2.0034
(-2.82843,-2.82843) | 1.553 | 85.41 | 1.7349 | 0.1217 | -0.0049 | 105.41 | 2.0083
(-0,-4) | 2.144 | 80.53 | 1.6306 | 0.1708 | -0.01 | 100.53 | 1.9948
(2.82843,-2.82843) | 1.413 | 85.84 | 1.7433 | 0.1139 | -0.004 | 105.84 | 2.0026
(4,-0) | 1.738 | 93.13 | 1.6854 | 0.1383 | -0.007 | 113.13 | 1.9873

## A1232
Position (cm) | MSE | Thickness # 2 (Å) | A | B | C | Total Thickness (Å) | n of Cauchy @ 632.8 nm
Average | 1.191 | 57.73 | 2.0958 | -0.0369 | 0.0089 | 77.73 | 2.059
Min. | 1.045 | 50.18 | 2.0291 | -0.0745 | 0.0056 | 70.18 | 2.0043
Max. | 1.381 | 67.13 | 2.163 | -0.01 | 0.0143 | 87.13 | 2.1038
Std. Dev. | 0.108 | 4.6 | 0.0389 | 0.0205 | 0.0026 | 4.6 | 0.0275
% Range | 14.091 | 14.68 | 3.1948 | -87.2756 | 49.1967 | 10.9 | 2.4157
(0,0) | 1.161 | 50.18 | 2.086 | -0.0158 | 0.0056 | 70.18 | 2.0813
(2,-0) | 1.076 | 55.25 | 2.0655 | -0.0168 | 0.0063 | 75.25 | 2.0629
(1.41421,-1.41421) | 1.232 | 56.35 | 2.0931 | -0.0164 | 0.0059 | 76.35 | 2.089
(-0,-2) | 1.136 | 54.98 | 2.163 | -0.0471 | 0.0094 | 74.98 | 2.1038
(-1.41421,-1.41421) | 1.088 | 56.03 | 2.0703 | -0.0175 | 0.0072 | 76.03 | 2.0713
(-2,0) | 1.238 | 53.84 | 2.1493 | -0.0471 | 0.0091 | 73.84 | 2.0882
(-1.41421,1.41421) | 1.292 | 53.39 | 2.094 | -0.0327 | 0.0077 | 73.39 | 2.0603
(0,2) | 1.096 | 51.3 | 2.0662 | -0.0326 | 0.0085 | 71.3 | 2.0376
(1.41421,1.41421) | 1.283 | 55.26 | 2.1115 | -0.0324 | 0.0072 | 75.26 | 2.0756
(2,0) | 1.304 | 55.41 | 2.1208 | -0.0324 | 0.0074 | 75.41 | 2.0858
(4,0) | 1.075 | 61.7 | 2.0748 | -0.0611 | 0.0132 | 81.7 | 2.0043
(2.82843,2.82843) | 1.046 | 64.39 | 2.1258 | -0.0745 | 0.0143 | 84.39 | 2.0291
(0,4) | 1.25 | 57.58 | 2.1476 | -0.0635 | 0.0114 | 77.58 | 2.0599
(-2.82843,2.82843) | 1.125 | 57.16 | 2.1185 | -0.0549 | 0.0107 | 77.16 | 2.0481
(-4,0) | 1.045 | 59.65 | 2.0291 | -0.0303 | 0.009 | 79.65 | 2.0097
(-2.82843,-2.82843) | 1.319 | 62.48 | 2.039 | -0.01 | 0.0065 | 82.48 | 2.0548
(-0,-4) | 1.381 | 67.13 | 2.0801 | -0.0179 | 0.0073 | 87.13 | 2.0811
(2.82843,-2.82843) | 1.332 | 62.91 | 2.0483 | -0.0254 | 0.0092 | 82.91 | 2.0422
(4,-0) | 1.151 | 61.88 | 2.1372 | -0.0736 | 0.0133 | 81.88 | 2.0366