## A1309
Position (cm) | MSE | Thickness # 2 (Å) | A | B | C | Total Thickness (Å) | n of Cauchy @ 632.8 nm
Average | 2.734 | 370.44 | 1.7749 | 0.026 | -0.0001 | 390.44 | 1.8394
Min. | 1.734 | 306.65 | 1.7512 | 0.0169 | -0.0011 | 326.65 | 1.8318
Max. | 6.835 | 529.9 | 1.7958 | 0.0352 | 0.0011 | 549.9 | 1.8484
Std. Dev. | 1.247 | 61.74 | 0.0114 | 0.0046 | 0.0005 | 61.74 | 0.0052
% Range | 93.276 | 30.13 | 1.2547 | 35.3053 | -1723.1859 | 28.59 | 0.4534
(0,0) | 2.34 | 348.47 | 1.7918 | 0.0211 | 0.0006 | 368.47 | 1.8484
(2,-0) | 2.35 | 358.73 | 1.7724 | 0.0262 | -0.0001 | 378.73 | 1.8374
(1.41421,-1.41421) | 2.983 | 408.94 | 1.7754 | 0.0265 | -0.0003 | 428.94 | 1.8399
(-0,-2) | 4.121 | 440.04 | 1.7821 | 0.0261 | -0.0003 | 460.04 | 1.8456
(-1.41421,-1.41421) | 3.103 | 413.03 | 1.7723 | 0.0286 | -0.0005 | 433.03 | 1.8406
(-2,0) | 2.106 | 360.12 | 1.7849 | 0.0209 | 0.0006 | 380.12 | 1.8408
(-1.41421,1.41421) | 1.983 | 326.86 | 1.7726 | 0.0277 | -0.0001 | 346.86 | 1.8413
(0,2) | 2.159 | 306.65 | 1.7653 | 0.0338 | -0.0007 | 326.65 | 1.8455
(1.41421,1.41421) | 1.734 | 324.85 | 1.7958 | 0.0169 | 0.0011 | 344.85 | 1.845
(2,0) | 2.304 | 358.18 | 1.7651 | 0.0305 | -0.0005 | 378.18 | 1.838
(4,0) | 1.988 | 341.63 | 1.7739 | 0.0234 | 0.0002 | 361.63 | 1.8338
(2.82843,2.82843) | 1.974 | 316.16 | 1.7606 | 0.0305 | -0.0005 | 336.16 | 1.8338
(0,4) | 1.745 | 307.85 | 1.7807 | 0.0243 | 0.0003 | 327.85 | 1.8435
(-2.82843,2.82843) | 1.835 | 311.04 | 1.7687 | 0.028 | -0.0001 | 331.04 | 1.8377
(-4,0) | 2.276 | 341.1 | 1.7512 | 0.0352 | -0.0011 | 361.1 | 1.8326
(-2.82843,-2.82843) | 3.913 | 459.4 | 1.7744 | 0.0252 | -0.0003 | 479.4 | 1.8356
(-0,-4) | 6.835 | 529.9 | 1.7942 | 0.0198 | 0.0003 | 549.9 | 1.8457
(2.82843,-2.82843) | 3.963 | 443.42 | 1.7723 | 0.0246 | -0.0002 | 463.42 | 1.8323
(4,-0) | 2.234 | 342.03 | 1.7696 | 0.0246 | 0.0001 | 362.03 | 1.8318

## A1310
Position (cm) | MSE | Thickness # 2 (Å) | A | B | C | Total Thickness (Å) | n of Cauchy @ 632.8 nm
Average | 3.817 | 397 | 1.8057 | 0.0323 | -0.0002 | 417 | 1.8848
Min. | 2.374 | 317.1 | 1.773 | 0.0215 | -0.0016 | 337.1 | 1.8743
Max. | 8.375 | 662.96 | 1.8387 | 0.0446 | 0.0012 | 682.96 | 1.9005
Std. Dev. | 1.917 | 85.19 | 0.0172 | 0.0069 | 0.0008 | 85.19 | 0.0069
% Range | 78.607 | 43.56 | 1.8175 | 35.7972 | -639.6751 | 41.47 | 0.6946
(0,0) | 3.156 | 359.61 | 1.8049 | 0.035 | -0.0004 | 379.61 | 1.8896
(2,-0) | 3.051 | 366.53 | 1.7931 | 0.0382 | -0.0009 | 386.53 | 1.8827
(1.41421,-1.41421) | 4.039 | 418.83 | 1.8126 | 0.0311 | -0.0001 | 438.83 | 1.8893
(-0,-2) | 6.101 | 471.09 | 1.8387 | 0.0223 | 0.001 | 491.09 | 1.9005
(-1.41421,-1.41421) | 4.572 | 435.23 | 1.8162 | 0.0307 | -0.0001 | 455.23 | 1.8925
(-2,0) | 3.025 | 375.36 | 1.8079 | 0.0324 | -0.0003 | 395.36 | 1.8871
(-1.41421,1.41421) | 2.726 | 337.39 | 1.7839 | 0.0426 | -0.0013 | 357.39 | 1.8819
(0,2) | 2.645 | 317.1 | 1.7826 | 0.0429 | -0.0013 | 337.1 | 1.8818
(1.41421,1.41421) | 2.374 | 332.12 | 1.7976 | 0.0354 | -0.0005 | 352.12 | 1.8829
(2,0) | 2.741 | 366.54 | 1.8077 | 0.0315 | -0.0002 | 386.54 | 1.8851
(4,0) | 2.68 | 367.2 | 1.8022 | 0.0296 | -0.0001 | 387.2 | 1.8757
(2.82843,2.82843) | 2.394 | 343.02 | 1.7936 | 0.0355 | -0.0006 | 363.02 | 1.8783
(0,4) | 2.495 | 322.09 | 1.7941 | 0.0358 | -0.0005 | 342.09 | 1.8801
(-2.82843,2.82843) | 2.925 | 335.61 | 1.773 | 0.0446 | -0.0016 | 355.61 | 1.8743
(-4,0) | 2.747 | 378.93 | 1.8058 | 0.0299 | -0.0001 | 398.93 | 1.88
(-2.82843,-2.82843) | 8.375 | 522.22 | 1.8311 | 0.0233 | 0.0009 | 542.22 | 1.8948
(-0,-4) | 8.274 | 662.96 | 1.8294 | 0.0215 | 0.0012 | 682.96 | 1.8907
(2.82843,-2.82843) | 5.695 | 464.19 | 1.8212 | 0.0257 | 0.0003 | 484.19 | 1.8871
(4,-0) | 2.511 | 367.05 | 1.812 | 0.0251 | 0.0004 | 387.05 | 1.8775

## A1311
Position (cm) | MSE | Thickness # 2 (Å) | A | B | C | Total Thickness (Å) | n of Cauchy @ 632.8 nm
Average | 2.828 | 368.69 | 1.8183 | 0.0302 | 0.0006 | 388.69 | 1.8973
Min. | 1.906 | 298.87 | 1.8026 | 0.0136 | -0.0005 | 318.87 | 1.8473
Max. | 7.379 | 630.23 | 1.839 | 0.0443 | 0.0013 | 650.23 | 1.9187
Std. Dev. | 1.215 | 84.55 | 0.0102 | 0.0076 | 0.0005 | 84.55 | 0.0203
% Range | 96.773 | 44.94 | 0.9997 | 50.76 | 158.7451 | 42.62 | 1.8809
(0,0) | 2.573 | 341.62 | 1.8095 | 0.0366 | -0.0001 | 361.62 | 1.9001
(2,-0) | 2.288 | 339.27 | 1.8229 | 0.0315 | 0.0005 | 359.27 | 1.9049
(1.41421,-1.41421) | 2.449 | 406.77 | 1.8235 | 0.0206 | 0.0013 | 426.77 | 1.8826
(-0,-2) | 3.941 | 469.39 | 1.8086 | 0.0229 | 0.0005 | 489.39 | 1.8687
(-1.41421,-1.41421) | 2.737 | 426.61 | 1.8159 | 0.0214 | 0.001 | 446.61 | 1.8758
(-2,0) | 2.205 | 348.21 | 1.8225 | 0.0305 | 0.0006 | 368.21 | 1.9023
(-1.41421,1.41421) | 2.288 | 316.92 | 1.8235 | 0.0338 | 0.0005 | 336.92 | 1.9109
(0,2) | 2.04 | 299.53 | 1.8332 | 0.0315 | 0.0009 | 319.53 | 1.9178
(1.41421,1.41421) | 2.301 | 313.38 | 1.819 | 0.0363 | 0.0002 | 333.38 | 1.9109
(2,0) | 2.638 | 339.49 | 1.8076 | 0.0387 | -0.0003 | 359.49 | 1.9025
(4,0) | 2.435 | 320.26 | 1.8233 | 0.0335 | 0.0006 | 340.26 | 1.9106
(2.82843,2.82843) | 2.19 | 310.5 | 1.8245 | 0.0334 | 0.0007 | 330.5 | 1.9126
(0,4) | 1.906 | 298.87 | 1.839 | 0.0286 | 0.0013 | 318.87 | 1.9187
(-2.82843,2.82843) | 2.624 | 308.31 | 1.8026 | 0.0443 | -0.0005 | 328.31 | 1.9102
(-4,0) | 2.673 | 325.67 | 1.8119 | 0.0384 | 0 | 345.67 | 1.9078
(-2.82843,-2.82843) | 3.662 | 475.28 | 1.8038 | 0.0233 | 0.0007 | 495.28 | 1.8666
(-0,-4) | 7.379 | 630.23 | 1.8071 | 0.0136 | 0.001 | 650.23 | 1.8473
(2.82843,-2.82843) | 3.09 | 414.76 | 1.8187 | 0.024 | 0.0009 | 434.76 | 1.8841
(4,-0) | 2.303 | 320.12 | 1.8298 | 0.0314 | 0.0008 | 340.12 | 1.9132

## A1312
Position (cm) | MSE | Thickness # 2 (Å) | A | B | C | Total Thickness (Å) | n of Cauchy @ 632.8 nm
Average | 2.668 | 334.99 | 1.7641 | 0.0316 | -0.0006 | 354.99 | 1.8393
Min. | 1.908 | 275.08 | 1.734 | 0.0247 | -0.0019 | 295.08 | 1.8208
Max. | 4.514 | 415.59 | 1.8034 | 0.0436 | 0.0004 | 435.59 | 1.875
Std. Dev. | 0.603 | 37.82 | 0.0181 | 0.0046 | 0.0005 | 37.82 | 0.0142
% Range | 48.84 | 20.97 | 1.9666 | 30.033 | -199.5101 | 19.79 | 1.4728
(0,0) | 1.908 | 291.28 | 1.785 | 0.0247 | 0.0004 | 311.28 | 1.8493
(2,-0) | 2.249 | 316.65 | 1.7638 | 0.0325 | -0.0006 | 336.65 | 1.8409
(1.41421,-1.41421) | 2.576 | 339.17 | 1.7796 | 0.0284 | -0.0001 | 359.17 | 1.85
(-0,-2) | 2.947 | 352.9 | 1.7851 | 0.0307 | -0.0003 | 372.9 | 1.8601
(-1.41421,-1.41421) | 2.746 | 340.9 | 1.7725 | 0.0322 | -0.0005 | 360.9 | 1.8497
(-2,0) | 2.446 | 320.02 | 1.7631 | 0.0323 | -0.0006 | 340.02 | 1.84
(-1.41421,1.41421) | 2.722 | 299.9 | 1.7416 | 0.0393 | -0.0014 | 319.9 | 1.8309
(0,2) | 2.247 | 275.08 | 1.749 | 0.0366 | -0.001 | 295.08 | 1.8342
(1.41421,1.41421) | 2.484 | 293.99 | 1.734 | 0.0436 | -0.0019 | 313.99 | 1.8313
(2,0) | 2.271 | 316.79 | 1.7608 | 0.0331 | -0.0007 | 336.79 | 1.8393
(4,0) | 2.543 | 347.77 | 1.7552 | 0.029 | -0.0005 | 367.77 | 1.8249
(2.82843,2.82843) | 2.593 | 337.38 | 1.7487 | 0.0314 | -0.0008 | 357.38 | 1.8225
(0,4) | 2.017 | 296.8 | 1.7692 | 0.025 | 0.0001 | 316.8 | 1.8322
(-2.82843,2.82843) | 2.429 | 333.72 | 1.7471 | 0.0314 | -0.0007 | 353.72 | 1.8208
(-4,0) | 2.657 | 345.7 | 1.7508 | 0.0312 | -0.0007 | 365.7 | 1.8245
(-2.82843,-2.82843) | 3.362 | 397.87 | 1.7822 | 0.0278 | -0.0003 | 417.87 | 1.8499
(-0,-4) | 4.514 | 415.59 | 1.8034 | 0.0292 | -0.0002 | 435.59 | 1.875
(2.82843,-2.82843) | 3.569 | 395.96 | 1.7769 | 0.0286 | -0.0003 | 415.96 | 1.8461
(4,-0) | 2.407 | 347.43 | 1.7503 | 0.0326 | -0.0009 | 367.43 | 1.8261

## A1313
Position (cm) | MSE | Thickness # 2 (Å) | A | B | C | Total Thickness (Å) | n of Cauchy @ 632.8 nm
Average | 3.764 | 395.26 | 1.7971 | 0.0302 | -0.0002 | 415.26 | 1.8711
Min. | 1.94 | 283.81 | 1.7775 | 0.0162 | -0.0013 | 303.81 | 1.8671
Max. | 9.546 | 616.78 | 1.8231 | 0.0409 | 0.0012 | 636.78 | 1.8815
Std. Dev. | 1.92 | 81.7 | 0.0132 | 0.0068 | 0.0006 | 81.7 | 0.0039
% Range | 101.019 | 42.12 | 1.2681 | 40.7869 | -510.0442 | 40.09 | 0.3842
(0,0) | 2.908 | 376.01 | 1.7967 | 0.0308 | -0.0004 | 396.01 | 1.8713
(2,-0) | 3.03 | 387.14 | 1.7915 | 0.0317 | -0.0005 | 407.14 | 1.8675
(1.41421,-1.41421) | 4.177 | 433.2 | 1.7986 | 0.0283 | -0.0004 | 453.2 | 1.8671
(-0,-2) | 5.457 | 461.38 | 1.8157 | 0.0228 | 0.0002 | 481.38 | 1.8741
(-1.41421,-1.41421) | 4.119 | 437.44 | 1.8015 | 0.0276 | -0.0003 | 457.44 | 1.8687
(-2,0) | 2.813 | 391.26 | 1.8038 | 0.0267 | 0 | 411.26 | 1.8705
(-1.41421,1.41421) | 2.614 | 358.94 | 1.7839 | 0.0364 | -0.0009 | 378.94 | 1.8693
(0,2) | 2.59 | 339.44 | 1.7775 | 0.0409 | -0.0013 | 359.44 | 1.8717
(1.41421,1.41421) | 2.593 | 357.5 | 1.7913 | 0.032 | -0.0004 | 377.5 | 1.8689
(2,0) | 2.868 | 387.03 | 1.7945 | 0.0309 | -0.0005 | 407.03 | 1.8688
(4,0) | 2.678 | 340.05 | 1.7896 | 0.0326 | -0.0003 | 360.05 | 1.8694
(2.82843,2.82843) | 3.152 | 283.81 | 1.7846 | 0.0385 | -0.0004 | 303.81 | 1.8783
(0,4) | 1.94 | 339.8 | 1.8109 | 0.0248 | 0.0006 | 359.8 | 1.8764
(-2.82843,2.82843) | 2.711 | 288.17 | 1.7871 | 0.0389 | -0.0004 | 308.17 | 1.8815
(-4,0) | 2.713 | 367.81 | 1.781 | 0.0372 | -0.0009 | 387.81 | 1.8681
(-2.82843,-2.82843) | 6.872 | 515.52 | 1.8183 | 0.0197 | 0.0005 | 535.52 | 1.8707
(-0,-4) | 9.546 | 616.78 | 1.8231 | 0.0162 | 0.0012 | 636.78 | 1.8709
(2.82843,-2.82843) | 5.984 | 488.94 | 1.8077 | 0.0237 | 0.0001 | 508.94 | 1.8672
(4,-0) | 2.758 | 339.72 | 1.7872 | 0.0347 | -0.0005 | 359.72 | 1.8706