## B0053
Position (cm) | MSE | Thickness # 2 (Å) | A | B | C | Total Thickness (Å) | n of Cauchy @ 632.8 nm
Average | 2.319 | 75.66 | 1.7289 | 0.0823 | 0.0009 | 95.66 | 1.9402
Min. | 1.963 | 74.39 | 1.6802 | 0.0628 | -0.0002 | 94.39 | 1.9183
Max. | 2.76 | 76.7 | 1.7817 | 0.0956 | 0.0026 | 96.7 | 1.9621
Std. Dev. | 0.209 | 0.62 | 0.0275 | 0.0093 | 0.0008 | 0.62 | 0.0107
% Range | 17.19 | 1.52 | 2.9365 | 19.9594 | 150.1974 | 1.21 | 1.1274
(0,0) | 2.355 | 75.25 | 1.7245 | 0.0839 | 0.001 | 95.25 | 1.9406
(2,-0) | 2.333 | 75.59 | 1.7469 | 0.0797 | 0.0013 | 95.59 | 1.9542
(1.41421,-1.41421) | 2.198 | 75.35 | 1.7817 | 0.0628 | 0.0026 | 95.35 | 1.9549
(-0,-2) | 1.963 | 75.16 | 1.7813 | 0.064 | 0.0026 | 95.16 | 1.957
(-1.41421,-1.41421) | 2.096 | 75.38 | 1.7211 | 0.0853 | 0.0008 | 95.38 | 1.9392
(-2,0) | 2.75 | 75.75 | 1.7048 | 0.0898 | 0.0004 | 95.75 | 1.9312
(-1.41421,1.41421) | 2.316 | 75.83 | 1.7189 | 0.0837 | 0.0009 | 95.83 | 1.9333
(0,2) | 2.47 | 75.9 | 1.7208 | 0.0873 | 0.0004 | 95.9 | 1.9415
(1.41421,1.41421) | 2.309 | 76.41 | 1.7327 | 0.0791 | 0.0012 | 96.41 | 1.9378
(2,0) | 2.531 | 76.18 | 1.7051 | 0.0944 | -0.0002 | 96.18 | 1.9397
(4,0) | 2.256 | 76.68 | 1.7217 | 0.0832 | 0.0009 | 96.68 | 1.9347
(2.82843,2.82843) | 2.315 | 75.74 | 1.7404 | 0.0757 | 0.0014 | 95.74 | 1.9386
(0,4) | 2.307 | 74.39 | 1.6978 | 0.0933 | 0 | 94.39 | 1.9309
(-2.82843,2.82843) | 2.052 | 74.61 | 1.7217 | 0.0874 | 0.0004 | 94.61 | 1.9426
(-4,0) | 2.315 | 75.4 | 1.7174 | 0.0871 | 0.0005 | 95.4 | 1.9379
(-2.82843,-2.82843) | 2.067 | 75.11 | 1.7763 | 0.07 | 0.0018 | 95.11 | 1.9621
(-0,-4) | 2.373 | 75.91 | 1.7139 | 0.0843 | 0.0006 | 95.91 | 1.9285
(2.82843,-2.82843) | 2.289 | 76.1 | 1.7412 | 0.0769 | 0.0013 | 96.1 | 1.9411
(4,-0) | 2.76 | 76.7 | 1.6802 | 0.0956 | -0.0001 | 96.7 | 1.9183

## B0054
Position (cm) | MSE | Thickness # 2 (Å) | A | B | C | Total Thickness (Å) | n of Cauchy @ 632.8 nm
Average | 2.322 | 81.65 | 1.7589 | 0.0844 | 0.0004 | 101.65 | 1.9724
Min. | 2.126 | 79.78 | 1.7183 | 0.0633 | -0.0008 | 99.78 | 1.9534
Max. | 2.744 | 83.17 | 1.8171 | 0.1006 | 0.0022 | 103.17 | 2.0002
Std. Dev. | 0.159 | 0.93 | 0.0268 | 0.0085 | 0.0007 | 0.93 | 0.0131
% Range | 13.321 | 2.08 | 2.8079 | 22.1167 | 363.9846 | 1.67 | 1.1878
(0,0) | 2.136 | 81.53 | 1.8027 | 0.0762 | 0.0012 | 101.53 | 2.0002
(2,-0) | 2.297 | 81.78 | 1.7767 | 0.0858 | 0.0004 | 101.78 | 1.9937
(1.41421,-1.41421) | 2.235 | 80.94 | 1.7632 | 0.086 | 0.0005 | 100.94 | 1.981
(-0,-2) | 2.147 | 80.37 | 1.7703 | 0.0826 | 0.0007 | 100.37 | 1.9808
(-1.41421,-1.41421) | 2.347 | 80.78 | 1.7183 | 0.1006 | -0.0008 | 100.78 | 1.9645
(-2,0) | 2.397 | 81.54 | 1.7423 | 0.0907 | -0.0001 | 101.54 | 1.9684
(-1.41421,1.41421) | 2.375 | 82.18 | 1.7424 | 0.0877 | 0.0002 | 102.18 | 1.963
(0,2) | 2.326 | 82.58 | 1.7666 | 0.0835 | 0.0005 | 102.58 | 1.978
(1.41421,1.41421) | 2.176 | 83.04 | 1.7978 | 0.07 | 0.0016 | 103.04 | 1.9828
(2,0) | 2.509 | 82.95 | 1.7561 | 0.0854 | 0.0003 | 102.95 | 1.9713
(4,0) | 2.291 | 82.29 | 1.7612 | 0.0846 | 0.0005 | 102.29 | 1.9754
(2.82843,2.82843) | 2.126 | 82.1 | 1.8171 | 0.0633 | 0.0022 | 102.1 | 1.9889
(0,4) | 2.233 | 81.7 | 1.7401 | 0.0906 | -0.0002 | 101.7 | 1.9648
(-2.82843,2.82843) | 2.357 | 81.17 | 1.7269 | 0.0919 | -0.0002 | 101.17 | 1.9549
(-4,0) | 2.304 | 81.28 | 1.7717 | 0.0778 | 0.0008 | 101.28 | 1.971
(-2.82843,-2.82843) | 2.744 | 80.65 | 1.7209 | 0.0945 | -0.0005 | 100.65 | 1.9534
(-0,-4) | 2.24 | 79.78 | 1.7539 | 0.0817 | 0.0006 | 99.78 | 1.9616
(2.82843,-2.82843) | 2.279 | 81.46 | 1.7438 | 0.0861 | 0.0002 | 101.46 | 1.9598
(4,-0) | 2.601 | 83.17 | 1.748 | 0.0855 | 0.0001 | 103.17 | 1.9621

## B0056
Position (cm) | MSE | Thickness # 2 (Å) | A | B | C | Total Thickness (Å) | n of Cauchy @ 632.8 nm
Average | 2.155 | 74.38 | 1.7658 | 0.0768 | 0.0022 | 94.38 | 1.9713
Min. | 1.765 | 71.66 | 1.6703 | 0.0436 | -0.0001 | 91.66 | 1.9375
Max. | 2.429 | 76.13 | 1.8758 | 0.1072 | 0.0051 | 96.13 | 2.0166
Std. Dev. | 0.196 | 1.47 | 0.0508 | 0.0158 | 0.0014 | 1.47 | 0.0203
% Range | 15.4 | 3.01 | 5.8195 | 41.327 | 116.9578 | 2.37 | 2.0046
(0,0) | 1.765 | 73.73 | 1.8758 | 0.0436 | 0.0051 | 93.73 | 2.0166
(2,-0) | 1.833 | 74.63 | 1.8498 | 0.0519 | 0.0044 | 94.63 | 2.0068
(1.41421,-1.41421) | 1.96 | 73.66 | 1.8287 | 0.058 | 0.0039 | 93.66 | 1.9978
(-0,-2) | 1.927 | 72.66 | 1.788 | 0.0697 | 0.003 | 92.66 | 1.9809
(-1.41421,-1.41421) | 1.974 | 72.78 | 1.7976 | 0.0655 | 0.0033 | 92.78 | 1.9817
(-2,0) | 2.236 | 73.83 | 1.7445 | 0.0837 | 0.0017 | 93.83 | 1.9644
(-1.41421,1.41421) | 2.131 | 75.29 | 1.8025 | 0.0616 | 0.0035 | 95.29 | 1.9781
(0,2) | 2.069 | 76.1 | 1.7951 | 0.0667 | 0.0029 | 96.1 | 1.9799
(1.41421,1.41421) | 2.258 | 76.13 | 1.7318 | 0.0871 | 0.0013 | 96.13 | 1.957
(2,0) | 2.307 | 75.52 | 1.7357 | 0.0868 | 0.0012 | 95.52 | 1.96
(4,0) | 2.212 | 75.4 | 1.7575 | 0.0809 | 0.0017 | 95.4 | 1.9701
(2.82843,2.82843) | 2.15 | 75.49 | 1.7622 | 0.0784 | 0.0019 | 95.49 | 1.97
(0,4) | 2.427 | 75.89 | 1.7109 | 0.0944 | 0.0006 | 95.89 | 1.9507
(-2.82843,2.82843) | 2.429 | 75.92 | 1.753 | 0.0881 | 0.0007 | 95.92 | 1.9771
(-4,0) | 2.297 | 73.43 | 1.7377 | 0.0839 | 0.0017 | 93.43 | 1.9576
(-2.82843,-2.82843) | 2.408 | 71.68 | 1.6703 | 0.1072 | -0.0001 | 91.68 | 1.9375
(-0,-4) | 2.219 | 71.66 | 1.7201 | 0.0881 | 0.0016 | 91.66 | 1.9499
(2.82843,-2.82843) | 2.281 | 74.03 | 1.7231 | 0.0872 | 0.0015 | 94.03 | 1.9501
(4,-0) | 2.069 | 75.43 | 1.765 | 0.0768 | 0.002 | 95.43 | 1.9695

## B0057
Position (cm) | MSE | Thickness # 2 (Å) | A | B | C | Total Thickness (Å) | n of Cauchy @ 632.8 nm
Average | 1.755 | 139.94 | 1.8346 | 0.0995 | -0.0044 | 159.94 | 2.0553
Min. | 1.459 | 136.38 | 1.7406 | 0.0698 | -0.0093 | 156.38 | 2.0392
Max. | 2.175 | 142.06 | 1.8951 | 0.1427 | -0.0011 | 162.06 | 2.0657
Std. Dev. | 0.223 | 1.82 | 0.0452 | 0.0215 | 0.0024 | 1.82 | 0.0069
% Range | 20.383 | 2.03 | 4.2096 | 36.6523 | -92.5135 | 1.77 | 0.6455
(0,0) | 1.479 | 140.78 | 1.8739 | 0.0822 | -0.0025 | 160.78 | 2.0634
(2,-0) | 1.459 | 142.06 | 1.8942 | 0.0725 | -0.0015 | 162.06 | 2.0657
(1.41421,-1.41421) | 1.472 | 140.72 | 1.8868 | 0.0763 | -0.0019 | 160.72 | 2.0652
(-0,-2) | 1.578 | 138.74 | 1.8708 | 0.0824 | -0.0025 | 158.74 | 2.0612
(-1.41421,-1.41421) | 1.507 | 138.46 | 1.8951 | 0.0698 | -0.0011 | 158.46 | 2.0627
(-2,0) | 2.035 | 139.45 | 1.7816 | 0.1263 | -0.0074 | 159.45 | 2.0505
(-1.41421,1.41421) | 1.651 | 141.16 | 1.8497 | 0.0921 | -0.0036 | 161.16 | 2.0572
(0,2) | 1.728 | 141.75 | 1.832 | 0.0995 | -0.0043 | 161.75 | 2.0539
(1.41421,1.41421) | 1.909 | 141.71 | 1.7914 | 0.1199 | -0.0067 | 161.71 | 2.0493
(2,0) | 1.858 | 141.61 | 1.8025 | 0.1146 | -0.006 | 161.61 | 2.0508
(4,0) | 1.691 | 140.4 | 1.849 | 0.0911 | -0.0035 | 160.4 | 2.0549
(2.82843,2.82843) | 2.098 | 136.38 | 1.7406 | 0.1427 | -0.0093 | 156.38 | 2.0392
(0,4) | 1.617 | 137.49 | 1.8617 | 0.0854 | -0.0029 | 157.49 | 2.0572
(-2.82843,2.82843) | 2.062 | 141.93 | 1.7784 | 0.1275 | -0.0078 | 161.93 | 2.0484
(-4,0) | 1.813 | 139.97 | 1.8544 | 0.0915 | -0.0036 | 159.97 | 2.0606
(-2.82843,-2.82843) | 1.719 | 136.72 | 1.842 | 0.0955 | -0.004 | 156.72 | 2.0557
(-0,-4) | 1.652 | 137.84 | 1.8582 | 0.0864 | -0.0028 | 157.84 | 2.0562
(2.82843,-2.82843) | 2.175 | 141.13 | 1.7713 | 0.1306 | -0.008 | 161.13 | 2.0473
(4,-0) | 1.844 | 140.54 | 1.8236 | 0.1034 | -0.0049 | 160.54 | 2.0513

## B0058
Position (cm) | MSE | Thickness # 2 (Å) | A | B | C | Total Thickness (Å) | n of Cauchy @ 632.8 nm
Average | 1.836 | 153.76 | 1.8556 | 0.0919 | -0.0038 | 173.76 | 2.0617
Min. | 1.576 | 150.63 | 1.8017 | 0.0525 | -0.0066 | 170.63 | 2.0531
Max. | 2.141 | 155.39 | 1.9394 | 0.1177 | 0.0007 | 175.39 | 2.075
Std. Dev. | 0.177 | 1.25 | 0.037 | 0.0177 | 0.002 | 1.25 | 0.0056
% Range | 15.374 | 1.55 | 3.7125 | 35.4911 | -98.1484 | 1.37 | 0.5313
(0,0) | 1.727 | 153.68 | 1.8596 | 0.0883 | -0.0032 | 173.68 | 2.0598
(2,-0) | 1.624 | 154.08 | 1.9025 | 0.0689 | -0.001 | 174.08 | 2.0683
(1.41421,-1.41421) | 1.576 | 152.78 | 1.9394 | 0.0525 | 0.0007 | 172.78 | 2.075
(-0,-2) | 2.072 | 152.08 | 1.8017 | 0.1177 | -0.0066 | 172.08 | 2.0541
(-1.41421,-1.41421) | 1.718 | 153.32 | 1.8873 | 0.0773 | -0.0021 | 173.32 | 2.067
(-2,0) | 2.015 | 153.96 | 1.8245 | 0.107 | -0.0055 | 173.96 | 2.0577
(-1.41421,1.41421) | 1.587 | 154 | 1.8949 | 0.072 | -0.0014 | 174 | 2.0663
(0,2) | 1.803 | 154.51 | 1.8799 | 0.0817 | -0.0027 | 174.51 | 2.0671
(1.41421,1.41421) | 1.858 | 154.87 | 1.8219 | 0.1073 | -0.0055 | 174.87 | 2.0554
(2,0) | 2.141 | 154.39 | 1.8029 | 0.1166 | -0.0066 | 174.39 | 2.0531
(4,0) | 1.973 | 155.39 | 1.8286 | 0.1063 | -0.0055 | 175.39 | 2.0598
(2.82843,2.82843) | 1.756 | 154.75 | 1.8616 | 0.0891 | -0.0035 | 174.75 | 2.0623
(0,4) | 1.689 | 153.1 | 1.8777 | 0.0803 | -0.0024 | 173.1 | 2.0633
(-2.82843,2.82843) | 1.649 | 153.62 | 1.8773 | 0.0804 | -0.0025 | 173.62 | 2.0628
(-4,0) | 1.938 | 154.95 | 1.8634 | 0.0897 | -0.0037 | 174.95 | 2.0642
(-2.82843,-2.82843) | 2 | 154.2 | 1.8516 | 0.095 | -0.0042 | 174.2 | 2.0626
(-0,-4) | 1.883 | 150.63 | 1.8268 | 0.1046 | -0.0052 | 170.63 | 2.0557
(2.82843,-2.82843) | 1.81 | 151.79 | 1.8395 | 0.0994 | -0.0045 | 171.79 | 2.0595
(4,-0) | 2.074 | 155.3 | 1.8163 | 0.1119 | -0.006 | 175.3 | 2.058

## B0059
Position (cm) | MSE | Thickness # 2 (Å) | A | B | C | Total Thickness (Å) | n of Cauchy @ 632.8 nm
Average | 1.778 | 133.84 | 1.8345 | 0.103 | -0.0042 | 153.84 | 2.0654
Min. | 1.331 | 126.11 | 1.7571 | 0.0594 | -0.0081 | 146.11 | 2.0531
Max. | 2.183 | 136.82 | 1.9209 | 0.1388 | 0.0007 | 156.82 | 2.0757
Std. Dev. | 0.207 | 2.98 | 0.0456 | 0.0217 | 0.0025 | 2.98 | 0.0073
% Range | 23.966 | 4 | 4.4644 | 38.5442 | -104.4985 | 3.48 | 0.5469
(0,0) | 1.733 | 135.23 | 1.8189 | 0.1124 | -0.0053 | 155.23 | 2.0668
(2,-0) | 1.633 | 134.23 | 1.8852 | 0.0793 | -0.0014 | 154.23 | 2.0746
(1.41421,-1.41421) | 1.683 | 135.6 | 1.8794 | 0.0833 | -0.0019 | 155.6 | 2.0757
(-0,-2) | 1.955 | 135.62 | 1.8605 | 0.0922 | -0.003 | 155.62 | 2.0723
(-1.41421,-1.41421) | 1.675 | 135.46 | 1.8654 | 0.0895 | -0.0026 | 155.46 | 2.0726
(-2,0) | 2.183 | 135.48 | 1.7571 | 0.1388 | -0.0081 | 155.48 | 2.0531
(-1.41421,1.41421) | 1.839 | 134.64 | 1.8174 | 0.1126 | -0.0052 | 154.64 | 2.066
(0,2) | 1.879 | 133.62 | 1.8304 | 0.106 | -0.0046 | 153.62 | 2.0662
(1.41421,1.41421) | 1.933 | 133.2 | 1.7891 | 0.1265 | -0.007 | 153.2 | 2.0612
(2,0) | 1.545 | 134.99 | 1.8863 | 0.0782 | -0.0014 | 154.99 | 2.0726
(4,0) | 1.721 | 130.37 | 1.8104 | 0.1139 | -0.0055 | 150.37 | 2.0607
(2.82843,2.82843) | 1.915 | 126.11 | 1.7799 | 0.1277 | -0.007 | 146.11 | 2.055
(0,4) | 1.331 | 128.01 | 1.9209 | 0.0594 | 0.0007 | 148.01 | 2.0738
(-2.82843,2.82843) | 1.685 | 133.56 | 1.8258 | 0.1061 | -0.0046 | 153.56 | 2.0623
(-4,0) | 2.081 | 136.82 | 1.7837 | 0.1272 | -0.0071 | 156.82 | 2.0573
(-2.82843,-2.82843) | 1.961 | 135.83 | 1.8016 | 0.1183 | -0.006 | 155.83 | 2.0594
(-0,-4) | 1.54 | 136.69 | 1.8746 | 0.0828 | -0.0022 | 156.69 | 2.0679
(2.82843,-2.82843) | 1.631 | 136.71 | 1.8764 | 0.0824 | -0.0021 | 156.71 | 2.0694
(4,-0) | 1.863 | 130.83 | 1.7923 | 0.121 | -0.0064 | 150.83 | 2.0547

## B0065
Position (cm) | MSE | Thickness # 2 (Å) | A | B | C | Total Thickness (Å) | n of Cauchy @ 632.8 nm
Average | 1.725 | 123.66 | 1.7961 | 0.1086 | -0.0056 | 143.66 | 2.0323
Min. | 1.42 | 121.33 | 1.7157 | 0.0729 | -0.01 | 141.33 | 2.018
Max. | 2.284 | 128.08 | 1.8703 | 0.1464 | -0.0015 | 148.08 | 2.0473
Std. Dev. | 0.216 | 1.91 | 0.0468 | 0.0221 | 0.0025 | 1.91 | 0.0078
% Range | 25.03 | 2.73 | 4.3052 | 33.8351 | -75.6485 | 2.35 | 0.7196
(0,0) | 1.674 | 121.57 | 1.8463 | 0.0888 | -0.0033 | 141.57 | 2.0473
(2,-0) | 1.703 | 123.35 | 1.8043 | 0.106 | -0.0052 | 143.35 | 2.0363
(1.41421,-1.41421) | 2.077 | 122.41 | 1.7297 | 0.1395 | -0.0089 | 142.41 | 2.0226
(-0,-2) | 1.701 | 121.72 | 1.7736 | 0.1201 | -0.0069 | 141.72 | 2.0305
(-1.41421,-1.41421) | 1.529 | 121.33 | 1.7597 | 0.1236 | -0.0071 | 141.33 | 2.024
(-2,0) | 1.466 | 121.54 | 1.8415 | 0.0847 | -0.0029 | 141.54 | 2.0353
(-1.41421,1.41421) | 1.928 | 122.42 | 1.721 | 0.1464 | -0.01 | 142.42 | 2.0245
(0,2) | 1.648 | 123.75 | 1.8173 | 0.0991 | -0.0045 | 143.75 | 2.0365
(1.41421,1.41421) | 1.42 | 124.28 | 1.8703 | 0.0729 | -0.0015 | 144.28 | 2.0432
(2,0) | 1.505 | 123.65 | 1.8327 | 0.092 | -0.0037 | 143.65 | 2.0394
(4,0) | 1.953 | 125.52 | 1.7415 | 0.1356 | -0.0088 | 145.52 | 2.0254
(2.82843,2.82843) | 2.284 | 128.08 | 1.7157 | 0.146 | -0.01 | 148.08 | 2.018
(0,4) | 1.557 | 127.3 | 1.84 | 0.0887 | -0.0036 | 147.3 | 2.0392
(-2.82843,2.82843) | 1.675 | 124.69 | 1.8057 | 0.1043 | -0.0052 | 144.69 | 2.0336
(-4,0) | 1.821 | 123.3 | 1.8431 | 0.0868 | -0.0033 | 143.3 | 2.0392
(-2.82843,-2.82843) | 1.784 | 122.92 | 1.7797 | 0.1146 | -0.0063 | 142.92 | 2.0266
(-0,-4) | 1.678 | 122.42 | 1.8105 | 0.0984 | -0.0044 | 142.42 | 2.029
(2.82843,-2.82843) | 1.754 | 123.45 | 1.7704 | 0.1202 | -0.007 | 143.45 | 2.0269
(4,-0) | 1.623 | 125.83 | 1.8238 | 0.0955 | -0.0043 | 145.83 | 2.0357