## B0064
Position (cm) | MSE | Thickness # 2 (Å) | A | B | C | Total Thickness (Å) | n of Cauchy @ 632.8 nm
Average | 5.069 | 630.32 | 1.8397 | 0.0372 | -0.0018 | 650.32 | 1.9215
Min. | 4.572 | 621.86 | 1.8302 | 0.0303 | -0.0032 | 641.86 | 1.9199
Max. | 5.675 | 640.17 | 1.8484 | 0.0452 | -0.0005 | 660.17 | 1.9231
Std. Dev. | 0.312 | 5.73 | 0.0049 | 0.0036 | 0.0007 | 5.73 | 0.001
% Range | 10.88 | 1.45 | 0.4969 | 20.0931 | -74.47 | 1.41 | 0.085
(0,0) | 5.147 | 630.33 | 1.8359 | 0.0406 | -0.0024 | 650.33 | 1.922
(2,-0) | 4.787 | 627.04 | 1.8393 | 0.0374 | -0.0019 | 647.04 | 1.9209
(1.41421,-1.41421) | 4.572 | 625.3 | 1.8396 | 0.0374 | -0.0019 | 645.3 | 1.9212
(-0,-2) | 5.223 | 627.22 | 1.8366 | 0.0394 | -0.0022 | 647.22 | 1.9212
(-1.41421,-1.41421) | 5.01 | 634.98 | 1.8484 | 0.0308 | -0.0005 | 654.98 | 1.922
(-2,0) | 5.075 | 638.27 | 1.844 | 0.0349 | -0.0013 | 658.27 | 1.923
(-1.41421,1.41421) | 5.417 | 636.09 | 1.8302 | 0.0452 | -0.0032 | 656.09 | 1.9231
(0,2) | 4.909 | 631.46 | 1.8346 | 0.0411 | -0.0025 | 651.46 | 1.9219
(1.41421,1.41421) | 4.689 | 628.96 | 1.8382 | 0.0379 | -0.0019 | 648.96 | 1.921
(2,0) | 4.78 | 627.09 | 1.8392 | 0.0371 | -0.0018 | 647.09 | 1.9207
(4,0) | 4.824 | 624.92 | 1.8479 | 0.0303 | -0.0006 | 644.92 | 1.9199
(2.82843,2.82843) | 5.207 | 628.08 | 1.8399 | 0.0365 | -0.0017 | 648.08 | 1.9204
(0,4) | 5.311 | 632.04 | 1.8367 | 0.0389 | -0.002 | 652.04 | 1.9212
(-2.82843,2.82843) | 5.675 | 638.95 | 1.8459 | 0.0335 | -0.0011 | 658.95 | 1.9228
(-4,0) | 5.381 | 636.34 | 1.8421 | 0.0363 | -0.0016 | 656.34 | 1.9227
(-2.82843,-2.82843) | 5.629 | 640.17 | 1.8441 | 0.0349 | -0.0013 | 660.17 | 1.9231
(-0,-4) | 4.961 | 622.07 | 1.8414 | 0.0356 | -0.0015 | 642.07 | 1.921
(2.82843,-2.82843) | 4.894 | 621.86 | 1.8323 | 0.0419 | -0.0027 | 641.86 | 1.9201
(4,-0) | 4.816 | 624.82 | 1.839 | 0.0373 | -0.0019 | 644.82 | 1.9204