## Cauchy
Position (cm) | MSE | Thickness # 2 (Å)
Average | 1.41 | 298.26
Min. | 1.124 | 229.92
Max. | 1.766 | 347.58
Std. Dev. | 0.215 | 35.78
% Range | 22.766 | 19.72
(0,0) | 1.299 | 261.39
(2,-0) | 1.753 | 308.14
(1.41421,-1.41421) | 1.594 | 279.57
(-0,-2) | 1.513 | 238.44
(-1.41421,-1.41421) | 1.124 | 229.92
(-2,0) | 1.128 | 264.23
(-1.41421,1.41421) | 1.196 | 306.58
(0,2) | 1.493 | 326.35
(1.41421,1.41421) | 1.424 | 324.13
(2,0) | 1.766 | 306.93
(4,0) | 1.51 | 328.05
(2.82843,2.82843) | 1.191 | 341.49
(0,4) | 1.239 | 347.58
(-2.82843,2.82843) | 1.247 | 338.97
(-4,0) | 1.429 | 309.7
(-2.82843,-2.82843) | 1.408 | 267.1
(-0,-4) | 1.577 | 262.33
(2.82843,-2.82843) | 1.157 | 296.28
(4,-0) | 1.746 | 329.7

## B-spline
Position (cm) | MSE | Thickness # 2 (Å)
Average | 1.656 | 299.83
Min. | 1.345 | 231.83
Max. | 1.85 | 349.16
Std. Dev. | 0.13 | 35.82
% Range | 15.24 | 19.57
(0,0) | 1.647 | 261.55
(2,-0) | 1.768 | 310.03
(1.41421,-1.41421) | 1.775 | 281.71
(-0,-2) | 1.659 | 240.45
(-1.41421,-1.41421) | 1.345 | 231.83
(-2,0) | 1.426 | 265.54
(-1.41421,1.41421) | 1.606 | 308.13
(0,2) | 1.717 | 328.04
(1.41421,1.41421) | 1.763 | 325.91
(2,0) | 1.747 | 308.54
(4,0) | 1.754 | 329.58
(2.82843,2.82843) | 1.708 | 342.85
(0,4) | 1.7 | 349.16
(-2.82843,2.82843) | 1.663 | 340.65
(-4,0) | 1.638 | 311.33
(-2.82843,-2.82843) | 1.439 | 268.28
(-0,-4) | 1.626 | 264.08
(2.82843,-2.82843) | 1.641 | 297.62
(4,-0) | 1.85 | 331.51