## A1300
Position (cm) | MSE | Thickness # 2 (Å) | A | B | C | Total Thickness (Å) | n of Cauchy @ 632.8 nm
Average | 1.445 | 145.74 | 1.9811 | 0.0268 | 0.0037 | 165.74 | 2.0712
Min. | 1.173 | 125.71 | 1.9155 | 0.0045 | 0.0001 | 145.71 | 2.0557
Max. | 1.874 | 167.22 | 2.0227 | 0.0594 | 0.0066 | 187.22 | 2.0848
Std. Dev. | 0.188 | 10.72 | 0.0304 | 0.014 | 0.0016 | 10.72 | 0.0079
% Range | 24.255 | 14.24 | 2.7041 | 102.5837 | 86.8174 | 12.52 | 0.702
(0,0) | 1.276 | 131.46 | 2.015 | 0.0124 | 0.0054 | 151.46 | 2.0798
(2,-0) | 1.413 | 143.9 | 2.0227 | 0.0115 | 0.0054 | 163.9 | 2.0848
(1.41421,-1.41421) | 1.268 | 146.48 | 1.9877 | 0.0276 | 0.0038 | 166.48 | 2.0802
(-0,-2) | 1.466 | 143.24 | 2.0027 | 0.0176 | 0.0048 | 163.24 | 2.0763
(-1.41421,-1.41421) | 1.37 | 143.44 | 2.0152 | 0.0146 | 0.0052 | 163.44 | 2.0841
(-2,0) | 1.254 | 140.75 | 1.9866 | 0.0258 | 0.0038 | 160.75 | 2.075
(-1.41421,1.41421) | 1.173 | 135.7 | 1.9799 | 0.0258 | 0.0039 | 155.7 | 2.069
(0,2) | 1.227 | 125.71 | 2.0168 | 0.0045 | 0.0066 | 145.71 | 2.0692
(1.41421,1.41421) | 1.477 | 136.4 | 1.958 | 0.0396 | 0.0023 | 156.4 | 2.0708
(2,0) | 1.31 | 143.65 | 1.9968 | 0.022 | 0.0043 | 163.65 | 2.0785
(4,0) | 1.462 | 158.86 | 1.9777 | 0.0269 | 0.0035 | 178.86 | 2.0668
(2.82843,2.82843) | 1.874 | 152.31 | 1.9799 | 0.0251 | 0.0037 | 172.31 | 2.0658
(0,4) | 1.421 | 133.31 | 1.9169 | 0.0535 | 0.0008 | 153.31 | 2.0557
(-2.82843,2.82843) | 1.334 | 147.38 | 1.9702 | 0.0276 | 0.0035 | 167.38 | 2.0612
(-4,0) | 1.574 | 150.25 | 1.9954 | 0.0171 | 0.0046 | 170.25 | 2.0668
(-2.82843,-2.82843) | 1.672 | 158.95 | 1.9155 | 0.0594 | 0.0001 | 178.95 | 2.0646
(-0,-4) | 1.496 | 151.16 | 1.9895 | 0.0207 | 0.0045 | 171.16 | 2.0692
(2.82843,-2.82843) | 1.729 | 167.22 | 1.9604 | 0.0391 | 0.0023 | 187.22 | 2.0721
(4,-0) | 1.658 | 158.88 | 1.9547 | 0.0376 | 0.0023 | 178.88 | 2.0631

## A1301
Position (cm) | MSE | Thickness # 2 (Å) | A | B | C | Total Thickness (Å) | n of Cauchy @ 632.8 nm
Average | 4.514 | 555.96 | 1.8839 | 0.0258 | 0.0034 | 575.96 | 1.9697
Min. | 3.619 | 533.01 | 1.8712 | 0.0222 | 0.0025 | 553.01 | 1.9662
Max. | 5.42 | 590.11 | 1.8911 | 0.0322 | 0.004 | 610.11 | 1.9712
Std. Dev. | 0.583 | 16.43 | 0.0053 | 0.0026 | 0.0004 | 16.43 | 0.0013
% Range | 19.947 | 5.14 | 0.5277 | 19.3785 | 20.7617 | 4.96 | 0.1268
(0,0) | 4.801 | 562.07 | 1.8846 | 0.026 | 0.0034 | 582.07 | 1.9709
(2,-0) | 4.873 | 567.55 | 1.8906 | 0.0223 | 0.0039 | 587.55 | 1.9709
(1.41421,-1.41421) | 4.923 | 573.82 | 1.888 | 0.0238 | 0.0038 | 593.82 | 1.9708
(-0,-2) | 4.993 | 574.22 | 1.8911 | 0.0222 | 0.004 | 594.22 | 1.9711
(-1.41421,-1.41421) | 5.356 | 574.49 | 1.8826 | 0.0261 | 0.0035 | 594.49 | 1.9694
(-2,0) | 4.584 | 558.26 | 1.8863 | 0.0243 | 0.0036 | 578.26 | 1.9698
(-1.41421,1.41421) | 4.369 | 556.41 | 1.8838 | 0.0259 | 0.0034 | 576.41 | 1.9698
(0,2) | 4.431 | 553.22 | 1.8816 | 0.0276 | 0.0032 | 573.22 | 1.9704
(1.41421,1.41421) | 4.255 | 557.55 | 1.8854 | 0.0258 | 0.0034 | 577.55 | 1.9712
(2,0) | 5.082 | 567.61 | 1.8865 | 0.0247 | 0.0036 | 587.61 | 1.9706
(4,0) | 3.909 | 536.58 | 1.8804 | 0.0278 | 0.0031 | 556.58 | 1.9691
(2.82843,2.82843) | 3.619 | 542.32 | 1.8884 | 0.0234 | 0.0037 | 562.32 | 1.9698
(0,4) | 3.865 | 544.65 | 1.8786 | 0.0284 | 0.0031 | 564.65 | 1.9686
(-2.82843,2.82843) | 4.169 | 536.4 | 1.8741 | 0.0299 | 0.0028 | 556.4 | 1.9662
(-4,0) | 4.205 | 536.76 | 1.8712 | 0.0322 | 0.0025 | 556.76 | 1.9673
(-2.82843,-2.82843) | 3.682 | 533.01 | 1.8857 | 0.0248 | 0.0035 | 553.01 | 1.9692
(-0,-4) | 5.42 | 590.11 | 1.8855 | 0.0241 | 0.0038 | 610.11 | 1.9694
(2.82843,-2.82843) | 5.34 | 561.58 | 1.8889 | 0.0231 | 0.0038 | 581.58 | 1.97
(4,-0) | 3.888 | 536.6 | 1.8804 | 0.0278 | 0.0031 | 556.6 | 1.969

## A1302
Position (cm) | MSE | Thickness # 2 (Å) | A | B | C | Total Thickness (Å) | n of Cauchy @ 632.8 nm
Average | 1.934 | -4.4 | 2.7535 | -0.5507 | 0.0601 | 15.6 | 1.7534
Min. | 1.352 | -5.28 | 1.3358 | -0.7774 | -0.0067 | 14.72 | 1.4383
Max. | 2.762 | -3.1 | 3.3064 | 0.0577 | 0.0845 | 16.9 | 1.8918
Std. Dev. | 0.352 | 0.51 | 0.4176 | 0.1801 | 0.0198 | 0.51 | 0.0936
% Range | 36.454 | -24.79 | 35.7827 | -75.8243 | 75.779 | 7 | 12.9319
(0,0) | 1.637 | -5.28 | 1.3358 | 0.0577 | -0.0067 | 14.72 | 1.4383
(2,-0) | 1.693 | -4.9 | 2.4761 | -0.4261 | 0.0466 | 15.1 | 1.7024
(1.41421,-1.41421) | 2.147 | -4.8 | 2.811 | -0.5773 | 0.0638 | 15.2 | 1.7672
(-0,-2) | 1.843 | -4.77 | 2.6952 | -0.5189 | 0.0567 | 15.23 | 1.7526
(-1.41421,-1.41421) | 1.913 | -4.8 | 2.6306 | -0.5041 | 0.0561 | 15.2 | 1.7212
(-2,0) | 2.474 | -4.5 | 3.1005 | -0.6968 | 0.076 | 15.5 | 1.8343
(-1.41421,1.41421) | 1.954 | -4.53 | 2.7222 | -0.5247 | 0.0568 | 15.47 | 1.7659
(0,2) | 1.732 | -4.77 | 2.6304 | -0.4853 | 0.0524 | 15.23 | 1.7452
(1.41421,1.41421) | 2.271 | -4.69 | 2.9453 | -0.6218 | 0.0671 | 15.31 | 1.8109
(2,0) | 2.762 | -4.57 | 3.3064 | -0.7774 | 0.0845 | 15.43 | 1.8918
(4,0) | 1.624 | -4.2 | 2.6907 | -0.5111 | 0.055 | 15.8 | 1.7573
(2.82843,2.82843) | 1.793 | -3.1 | 2.9935 | -0.6775 | 0.0751 | 16.9 | 1.7703
(0,4) | 1.639 | -4.15 | 2.6335 | -0.5004 | 0.0541 | 15.85 | 1.7213
(-2.82843,2.82843) | 2.198 | -3.67 | 3.0649 | -0.7013 | 0.0763 | 16.33 | 1.7892
(-4,0) | 1.893 | -3.85 | 2.9981 | -0.6752 | 0.0743 | 16.15 | 1.7753
(-2.82843,-2.82843) | 1.661 | -4.27 | 2.5068 | -0.4449 | 0.0486 | 15.73 | 1.699
(-0,-4) | 2.364 | -4.66 | 2.5907 | -0.4978 | 0.0549 | 15.34 | 1.6902
(2.82843,-2.82843) | 1.792 | -4.16 | 3.1125 | -0.6976 | 0.0761 | 15.84 | 1.8447
(4,-0) | 1.352 | -3.98 | 3.0733 | -0.6824 | 0.075 | 16.02 | 1.837

## A1303
Position (cm) | MSE | Thickness # 2 (Å) | A | B | C | Total Thickness (Å) | n of Cauchy @ 632.8 nm
Average | 3.421 | 499.22 | 1.8961 | 0.0243 | 0.0035 | 519.22 | 1.9786
Min. | 2.671 | 473.62 | 1.8809 | 0.0191 | 0.0023 | 493.62 | 1.9766
Max. | 4.309 | 538.78 | 1.906 | 0.0326 | 0.0043 | 558.78 | 1.9804
Std. Dev. | 0.503 | 20.15 | 0.0065 | 0.0035 | 0.0005 | 20.15 | 0.001
% Range | 23.95 | 6.53 | 0.6618 | 27.8297 | 27.3587 | 6.27 | 0.0948
(0,0) | 4.101 | 524.18 | 1.906 | 0.0191 | 0.0043 | 544.18 | 1.9801
(2,-0) | 3.581 | 500.25 | 1.894 | 0.0256 | 0.0033 | 520.25 | 1.9785
(1.41421,-1.41421) | 3.882 | 512.61 | 1.8988 | 0.0229 | 0.0037 | 532.61 | 1.9791
(-0,-2) | 3.986 | 530.69 | 1.9036 | 0.0205 | 0.0041 | 550.69 | 1.9804
(-1.41421,-1.41421) | 3.821 | 513.51 | 1.8913 | 0.027 | 0.0032 | 533.51 | 1.9787
(-2,0) | 3.267 | 496.82 | 1.8979 | 0.0229 | 0.0037 | 516.82 | 1.9781
(-1.41421,1.41421) | 3.223 | 499.62 | 1.9027 | 0.0206 | 0.004 | 519.62 | 1.9791
(0,2) | 3.653 | 515.16 | 1.8994 | 0.0225 | 0.0038 | 535.16 | 1.9794
(1.41421,1.41421) | 3.585 | 505.89 | 1.9008 | 0.022 | 0.0038 | 525.89 | 1.9794
(2,0) | 3.825 | 500.21 | 1.8836 | 0.0311 | 0.0026 | 520.21 | 1.9775
(4,0) | 2.676 | 475.14 | 1.8993 | 0.0227 | 0.0036 | 495.14 | 1.9787
(2.82843,2.82843) | 3.051 | 487.46 | 1.8977 | 0.0237 | 0.0035 | 507.46 | 1.9789
(0,4) | 3.561 | 504.23 | 1.8936 | 0.0253 | 0.0034 | 524.23 | 1.9781
(-2.82843,2.82843) | 2.722 | 480.87 | 1.8957 | 0.0245 | 0.0034 | 500.87 | 1.9783
(-4,0) | 2.858 | 473.62 | 1.8881 | 0.0281 | 0.0029 | 493.62 | 1.9766
(-2.82843,-2.82843) | 2.671 | 475.57 | 1.8964 | 0.0241 | 0.0035 | 495.57 | 1.9781
(-0,-4) | 4.309 | 538.78 | 1.9 | 0.0216 | 0.004 | 558.78 | 1.979
(2.82843,-2.82843) | 3.024 | 475.36 | 1.8958 | 0.0243 | 0.0034 | 495.36 | 1.9778
(4,-0) | 3.205 | 475.27 | 1.8809 | 0.0326 | 0.0023 | 495.27 | 1.9768