## NiO
Position (cm) | MSE | Thickness # 2 (Å) | A | B | C | Total Thickness (Å) | n of Cauchy @ 632.8 nm
Average | 1.863 | 85.16 | 1.5424 | 0.0771 | 0.0079 | 98.16 | 1.784
Min. | 1.619 | 83.52 | 1.5249 | 0.0555 | 0.0064 | 96.52 | 1.7673
Max. | 2.124 | 87.47 | 1.5928 | 0.0883 | 0.0095 | 100.47 | 1.8005
Std. Dev. | 0.139 | 1.04 | 0.0181 | 0.0082 | 0.001 | 1.04 | 0.0115
% Range | 13.555 | 2.32 | 2.204 | 21.2827 | 19.5524 | 2.01 | 0.9297
(0,0) | 2.011 | 85.11 | 1.5259 | 0.0883 | 0.0071 | 98.11 | 1.7904
(2,-0) | 1.96 | 84.98 | 1.5435 | 0.0856 | 0.0066 | 97.98 | 1.7984
(1.41421,-1.41421) | 2.084 | 85.58 | 1.5474 | 0.0848 | 0.0066 | 98.58 | 1.8004
(-0,-2) | 1.895 | 86.03 | 1.5383 | 0.0852 | 0.007 | 99.03 | 1.795
(-1.41421,-1.41421) | 1.889 | 85.9 | 1.5256 | 0.0818 | 0.008 | 98.9 | 1.7798
(-2,0) | 1.743 | 85.21 | 1.5249 | 0.078 | 0.0086 | 98.21 | 1.7731
(-1.41421,1.41421) | 1.762 | 84.41 | 1.5286 | 0.0737 | 0.0091 | 97.41 | 1.7694
(0,2) | 2.124 | 84.29 | 1.532 | 0.0768 | 0.0085 | 97.29 | 1.7767
(1.41421,1.41421) | 1.89 | 84.81 | 1.5357 | 0.0793 | 0.0076 | 97.81 | 1.7813
(4,0) | 1.729 | 84.56 | 1.5928 | 0.0555 | 0.0089 | 97.56 | 1.7866
(2.82843,2.82843) | 1.869 | 84.39 | 1.5634 | 0.0756 | 0.0071 | 97.39 | 1.7965
(0,4) | 1.619 | 83.83 | 1.5407 | 0.0674 | 0.0093 | 96.83 | 1.7673
(-2.82843,2.82843) | 1.824 | 83.52 | 1.5436 | 0.0674 | 0.0095 | 96.52 | 1.7713
(-4,0) | 1.935 | 84.88 | 1.5344 | 0.0754 | 0.0085 | 97.88 | 1.7757
(-2.82843,-2.82843) | 1.718 | 86.98 | 1.5325 | 0.0764 | 0.0083 | 99.98 | 1.7751
(-0,-4) | 1.703 | 87.47 | 1.5396 | 0.0845 | 0.0064 | 100.47 | 1.7907
(2.82843,-2.82843) | 1.918 | 85.77 | 1.5714 | 0.0747 | 0.0068 | 98.77 | 1.8005

## Zn-NiO
Position (cm) | MSE | Thickness # 2 (Å) | A | B | C | Total Thickness (Å) | n of Cauchy @ 632.8 nm
Average | 2.62 | 164.88 | 2.1139 | -0.0105 | 0.0113 | 179.88 | 2.1582
Min. | 2.214 | 161.95 | 2.0708 | -0.0265 | 0.0082 | 176.95 | 2.1474
Max. | 2.84 | 167.55 | 2.1423 | 0.0108 | 0.0134 | 182.55 | 2.1692
Std. Dev. | 0.167 | 1.47 | 0.0228 | 0.0111 | 0.0016 | 1.47 | 0.006
% Range | 11.957 | 1.7 | 1.6912 | -177.5032 | 23.1193 | 1.56 | 0.5047
(0,0) | 2.588 | 166.16 | 2.1281 | -0.0122 | 0.0115 | 181.16 | 2.1692
(2,-0) | 2.41 | 166.46 | 2.1181 | -0.009 | 0.0109 | 181.46 | 2.164
(1.41421,-1.41421) | 2.673 | 165.8 | 2.1191 | -0.0113 | 0.0114 | 180.8 | 2.1621
(-0,-2) | 2.729 | 165.07 | 2.1231 | -0.0143 | 0.0119 | 180.07 | 2.1614
(-1.41421,-1.41421) | 2.677 | 164.89 | 2.1219 | -0.0139 | 0.0119 | 179.89 | 2.1613
(-2,0) | 2.84 | 164.23 | 2.1371 | -0.0212 | 0.0128 | 179.23 | 2.1638
(-1.41421,1.41421) | 2.751 | 164.17 | 2.1318 | -0.0192 | 0.0125 | 179.17 | 2.162
(0,2) | 2.715 | 164.75 | 2.1075 | -0.0082 | 0.0113 | 179.75 | 2.1571
(1.41421,1.41421) | 2.542 | 165.74 | 2.1105 | -0.0081 | 0.011 | 180.74 | 2.159
(4,0) | 2.214 | 167.55 | 2.0714 | 0.0108 | 0.0082 | 182.55 | 2.1493
(2.82843,2.82843) | 2.316 | 165.95 | 2.0708 | 0.0107 | 0.0082 | 180.95 | 2.1486
(0,4) | 2.576 | 163.25 | 2.1018 | -0.0066 | 0.0107 | 178.25 | 2.1523
(-2.82843,2.82843) | 2.682 | 161.95 | 2.1417 | -0.0262 | 0.0134 | 176.95 | 2.1597
(-4,0) | 2.687 | 162.58 | 2.1423 | -0.0265 | 0.0134 | 177.58 | 2.1597
(-2.82843,-2.82843) | 2.721 | 163.56 | 2.1173 | -0.0154 | 0.0121 | 178.56 | 2.1542
(-0,-4) | 2.782 | 164.84 | 2.1196 | -0.0144 | 0.0119 | 179.84 | 2.1576
(2.82843,-2.82843) | 2.642 | 166.04 | 2.0743 | 0.0063 | 0.0092 | 181.04 | 2.1474